## Cycle
Cycle (N) | Capacity (mAh)
1 | 1014.456
2 | 3405.782
3 | 3395.071
4 | 3382.493
5 | 3368.244
6 | 3352.57
7 | 3336.389
8 | 3320.055
9 | 3303.657
10 | 3287.849
11 | 3272.494
12 | 3257.348
13 | 3243.003
14 | 3228.944
15 | 3214.529
16 | 3200.7776
17 | 3186.728
18 | 3173.3568
19 | 3158.999
20 | 3144.658
21 | 3130.127
22 | 3115.412
23 | 3101.084
24 | 3087.102
25 | 3074.453
26 | 3061.825
27 | 3048.558
28 | 3036.474
29 | 3024.18
30 | 3009.959
31 | 2995.498
32 | 2983.439
33 | 2972.827
34 | 2962.764
35 | 2951.219
36 | 2938.638
37 | 2927.243
38 | 2917.843
39 | 2909.2
40 | 2900.624
41 | 2893.347
42 | 2885.928
43 | 2878.639
44 | 2871.729
45 | 2865.1936
46 | 2859.236
47 | 2853.649
48 | 2848.64
49 | 2843.761
50 | 2839.23
51 | 2835.527
52 | 2832.2608
53 | 2829.056
54 | 2825.502
55 | 2820.281
56 | 2814.484
57 | 2809.054
58 | 2804.876
59 | 2800.764
60 | 2796.035
61 | 2791.766
62 | 2787.656
63 | 2784.033
64 | 2779.8944
65 | 2774.827
66 | 2768.852
67 | 2763.579
68 | 2758.85
69 | 2753.923
70 | 2748.076
71 | 2742.628
72 | 2737.381
73 | 2732.21
74 | 2727.732
75 | 2722.508
76 | 2716.443
77 | 2709.921
78 | 2703.428
79 | 2698.4048
80 | 2693.565
81 | 2690
82 | 2686.48
83 | 2682.957
84 | 2678.199
85 | 2671.91
86 | 2666.564
87 | 2661.1648
88 | 2655.444
89 | 2649.702
90 | 2643.36
91 | 2636.926
92 | 2629.828
93 | 2620.62
94 | 2612.11
95 | 2604.886
96 | 2597.866
97 | 2592.178
98 | 2585.823
99 | 2578.619
100 | 2572.948
101 | 2566.983
102 | 2556.011
103 | 2547.819
104 | 2540.139
105 | 2532.6528
106 | 2524.805
107 | 2516.857
108 | 2510.63
109 | 2504.687
110 | 2494.315
111 | 2486.447
112 | 2478.521
113 | 2471.023
114 | 2463.243
115 | 2455.787
116 | 2449.288
117 | 2438.765
118 | 2430.0288
119 | 2421.838
120 | 2414.986
121 | 2407.159
122 | 2402.345
123 | 2390.621
124 | 2381.496
125 | 2373.0688
126 | 2365.274
127 | 2358.495
128 | 2350.502
129 | 2345.9808
130 | 2333.872
131 | 2325.5072
132 | 2317.64
133 | 2310.654
134 | 2304.378
135 | 2299.0688
136 | 2308.059
137 | 2288.404
138 | 2277.58
139 | 2269.6688
140 | 2263.4768
141 | 2258.07
142 | 2253.186
143 | 2250.093
144 | 2239.779
145 | 2233.934
146 | 2227.793
147 | 2223.339
148 | 2218.235
149 | 2213.799
150 | 2210.052
151 | 2204.673
152 | 2196.158
153 | 2191.58
154 | 2186.502
155 | 2182.172
156 | 2179.1952
157 | 2175.257
158 | 2173.76
159 | 2168.826
160 | 2160.071
161 | 2155.5
162 | 2150.966
163 | 2146.61
164 | 2143.19
165 | 2139.93
166 | 2136.943
167 | 2134.3152
168 | 2130.817
169 | 2129.075
170 | 2124.679
171 | 2118.755
172 | 2111.884
173 | 2109.546
174 | 2107.488
175 | 2104.929
176 | 2100.897
177 | 2097.162