## Cycle
Cycle (N) | Capacity (mAh)
1 | 1015.486
2 | 3367.068
3 | 3357.98
4 | 3347.126
5 | 3335.842
6 | 3323.183
7 | 3309.974
8 | 3295.083
9 | 3279.826
10 | 3264.818
11 | 3250.486
12 | 3237.921
13 | 3226.949
14 | 3217.692
15 | 3208.987
16 | 3199.585
17 | 3189.869
18 | 3180.892
19 | 3169.823
20 | 3160.21
21 | 3150.006
22 | 3138.206
23 | 3127.506
24 | 3116.0544
25 | 3104.524
26 | 3092.663
27 | 3082.405
28 | 3072.363
29 | 3062.164
30 | 3051.282
31 | 3040.2272
32 | 3027.753
33 | 3018.183
34 | 3008.687
35 | 2997.729
36 | 2985.315
37 | 2973.783
38 | 2961.973
39 | 2952.0752
40 | 2942.72
41 | 2933.355
42 | 2923.994
43 | 2914.467
44 | 2904.772
45 | 2895.385
46 | 2886.493
47 | 2878.2656
48 | 2869.66
49 | 2860.439
50 | 2852.13
51 | 2844.114
52 | 2836.255
53 | 2826.777
54 | 2817.3872
55 | 2810.245
56 | 2805.234
57 | 2798.217
58 | 2789.1264
59 | 2778.816
60 | 2770.033
61 | 2760.422
62 | 2751.09
63 | 2741.623
64 | 2731.806
65 | 2721.43
66 | 2712.497
67 | 2705.192
68 | 2698.268
69 | 2689.155
70 | 2680.102
71 | 2670.727
72 | 2662.471
73 | 2652.75
74 | 2641.364
75 | 2635.871
76 | 2629.815
77 | 2621.366
78 | 2610.423
79 | 2601.323
80 | 2594.843
81 | 2586.811
82 | 2578.697
83 | 2571.568
84 | 2562.39
85 | 2553.52
86 | 2548.051
87 | 2539.2928
88 | 2528.351
89 | 2522.59
90 | 2517.361
91 | 2510.297
92 | 2501.153
93 | 2493.474
94 | 2488.091
95 | 2481.758
96 | 2473.7008
97 | 2467.52
98 | 2459.687
99 | 2451.548
100 | 2444.72
101 | 2435.8464
102 | 2422.929
103 | 2412.863
104 | 2403.888
105 | 2392.01
106 | 2380.628
107 | 2375.352
108 | 2368.135
109 | 2355.525
110 | 2341.082
111 | 2325.935
112 | 2311.28
113 | 2297.748
114 | 2288.364
115 | 2274.697
116 | 2265.189
117 | 2252.462
118 | 2240.981
119 | 2229.837
120 | 2215.4496
121 | 2204.004
122 | 2193.513
123 | 2186.963
124 | 2177.688
125 | 2169.022
126 | 2159.475
127 | 2152.512
128 | 2144.247
129 | 2139.508
130 | 2132.689
131 | 2131.689
132 | 2125.727
133 | 2121.825
134 | 2118.366
135 | 2118.562
136 | 2116.464
137 | 2115.684
138 | 2112.069
139 | 2110.99
140 | 2107.197
141 | 2107.323
142 | 2102.815
143 | 2103.788
144 | 2103.737
145 | 2101.318
146 | 2098.431
147 | 2094.178
148 | 2096.18
149 | 2091.734
150 | 2084.8784
151 | 2080.3
152 | 2073.767
153 | 2066.858
154 | 2061.676
155 | 2054.5984
156 | 2054.214
157 | 2049.047
158 | 2045.898
159 | 2042.436
160 | 2036.658
161 | 2030.604
162 | 2025.089
163 | 2021.3312
164 | 2019.839
165 | 2013.591
166 | 2006.37
167 | 2001.415
168 | 1993.89
169 | 1988.118