## Cycle
Cycle (N) | Capacity (mAh)
1 | 992.9319
2 | 3378.6688
3 | 3369.516
4 | 3359.329
5 | 3348.455
6 | 3338.283
7 | 3327.574
8 | 3317.155
9 | 3305.974
10 | 3295.465
11 | 3286.833
12 | 3277.471
13 | 3269.494
14 | 3260.3264
15 | 3252.817
16 | 3244.453
17 | 3236.8
18 | 3228.513
19 | 3220.629
20 | 3213.8432
21 | 3204.793
22 | 3197.329
23 | 3188.719
24 | 3179.147
25 | 3171.85
26 | 3163.8656
27 | 3156.617
28 | 3146.777
29 | 3139.321
30 | 3131.897
31 | 3123.497
32 | 3115.195
33 | 3106.688
34 | 3097.56
35 | 3088.079
36 | 3083.431
37 | 3074.452
38 | 3067.126
39 | 3058.583
40 | 3051.502
41 | 3045.958
42 | 3038.136
43 | 3031.02
44 | 3023.838
45 | 3016.406
46 | 3009.608
47 | 3004.168
48 | 2996.686
49 | 2990.084
50 | 2983.964
51 | 2976.436
52 | 2970.6752
53 | 2963.756
54 | 2957.3264
55 | 2951.789
56 | 2946.668
57 | 2940.949
58 | 2933.461
59 | 2927.336
60 | 2921.521
61 | 2915.802
62 | 2911.144
63 | 2906.35
64 | 2900.7872
65 | 2890.779
66 | 2888.51
67 | 2881.659
68 | 2876.895
69 | 2873.421
70 | 2867.884
71 | 2861.925
72 | 2855.961
73 | 2850.997
74 | 2844.462
75 | 2840.097
76 | 2832.828
77 | 2826.34
78 | 2820.356
79 | 2813.804
80 | 2807.305
81 | 2803.676
82 | 2797.179
83 | 2790.516
84 | 2781.196
85 | 2769.919
86 | 2760.692
87 | 2746.655
88 | 2735.2816
89 | 2721.553
90 | 2707.649
91 | 2694.533
92 | 2678.64
93 | 2669.676
94 | 2661.532
95 | 2651.329
96 | 2636.381
97 | 2622.182
98 | 2606.649
99 | 2595.912
100 | 2584.759
101 | 2573.182
102 | 2564.434
103 | 2556.286
104 | 2544.017
105 | 2525.105
106 | 2515.222
107 | 2498.831
108 | 2484.211
109 | 2463.553
110 | 2449.917
111 | 2432.828
112 | 2421.662
113 | 2409.79
114 | 2384.311
115 | 2371.146
116 | 2357.405
117 | 2333.591
118 | 2322.011
119 | 2298.462
120 | 2272.493
121 | 2259.167
122 | 2241.227
123 | 2223.441
124 | 2207.874
125 | 2188.01
126 | 2169.919
127 | 2150.436
128 | 2132.092
129 | 2111.117
130 | 2096.329
131 | 2083.183
132 | 2061.624
133 | 2039.737
134 | 2015.74
135 | 1998.5248
136 | 1982.61
137 | 1964.375
138 | 1942.928
139 | 1920.72
140 | 1897.095