## Cycle
Cycle (N) | Capacity (mAh)
1 | 990.2545
2 | 3376.428
3 | 3367.996
4 | 3358.905
5 | 3349.371
6 | 3340.122
7 | 3330.569
8 | 3320.825
9 | 3310.827
10 | 3300.567
11 | 3290.165
12 | 3280.802
13 | 3272.122
14 | 3264.043
15 | 3255.457
16 | 3247.021
17 | 3239.797
18 | 3232.62
19 | 3225.061
20 | 3217.628
21 | 3209.759
22 | 3203.199
23 | 3194.8224
24 | 3186.713
25 | 3180.618
26 | 3170.014
27 | 3160.862
28 | 3151.799
29 | 3144.101
30 | 3137.851
31 | 3128.693
32 | 3120.1184
33 | 3113.47
34 | 3102.999
35 | 3094.297
36 | 3085.452
37 | 3078.41
38 | 3068.402
39 | 3059.266
40 | 3052.405
41 | 3042.987
42 | 3035.822
43 | 3028.543
44 | 3021.966
45 | 3014.188
46 | 3005.179
47 | 2998.235
48 | 2993.622
49 | 2984.264
50 | 2977.159
51 | 2971.028
52 | 2964.358
53 | 2960.2
54 | 2953.8272
55 | 2947.133
56 | 2942.908
57 | 2935.972
58 | 2928.244
59 | 2922.453
60 | 2916.237
61 | 2910.917
62 | 2907.111
63 | 2901.7584
64 | 2897.443
65 | 2896.184
66 | 2887.606
67 | 2881.503
68 | 2876.937
69 | 2873.298
70 | 2870.419
71 | 2865.501
72 | 2860.209
73 | 2856.7712
74 | 2855.225
75 | 2848.319
76 | 2843.643
77 | 2838.9184
78 | 2834.263
79 | 2831.23
80 | 2826.425
81 | 2820.729
82 | 2815.617
83 | 2814.779
84 | 2808.084
85 | 2801.956
86 | 2795.621
87 | 2789.128
88 | 2782.416
89 | 2775.666
90 | 2768.121
91 | 2761.259
92 | 2752.867
93 | 2747.872
94 | 2742.617
95 | 2732.433
96 | 2722.682
97 | 2713.17
98 | 2700.691
99 | 2688.335
100 | 2678.074
101 | 2668.533
102 | 2659.9712
103 | 2649.684
104 | 2639.742
105 | 2630.004
106 | 2618.674
107 | 2605.821
108 | 2591.468
109 | 2579.047
110 | 2564.711
111 | 2553.1664
112 | 2541.086
113 | 2530.175
114 | 2518.895
115 | 2505.918
116 | 2494.25
117 | 2477.1936
118 | 2460.959
119 | 2450.82
120 | 2430.399
121 | 2418.22
122 | 2412.0944
123 | 2404.623
124 | 2390.566
125 | 2372.461
126 | 2351.007
127 | 2331.081
128 | 2312.621
129 | 2291.179
130 | 2273.4768
131 | 2256.549
132 | 2239.543
133 | 2221.205
134 | 2205.3584
135 | 2190.631
136 | 2173.673
137 | 2156.217
138 | 2143.191
139 | 2118.055
140 | 2101.909
141 | 2086.129
142 | 2068.387
143 | 2047.9072
144 | 2029.153
145 | 2014.425
146 | 2004.887
147 | 1997.239
148 | 1985.338
149 | 1965.856
150 | 1948.35
151 | 1934.376
152 | 1916.265
153 | 1902.769
154 | 1889.74
155 | 1874.866
156 | 1864.4
157 | 1841.2864
158 | 1822.582
159 | 1805.347