## Cycle
Cycle (N) | Capacity (mAh)
1 | 980.9829
2 | 3371.852
3 | 3364.455
4 | 3354.81
5 | 3345.148
6 | 3335.207
7 | 3324.803
8 | 3314.862
9 | 3304.133
10 | 3294.037
11 | 3284.241
12 | 3274.682
13 | 3265.925
14 | 3256.8096
15 | 3249.2064
16 | 3241.444
17 | 3234.225
18 | 3226.012
19 | 3217.824
20 | 3209.5168
21 | 3202.92
22 | 3195.2704
23 | 3187.763
24 | 3179.657
25 | 3172.47
26 | 3163.479
27 | 3154.935
28 | 3146.9024
29 | 3138.684
30 | 3130.241
31 | 3122.112
32 | 3115.153
33 | 3107.132
34 | 3098.6304
35 | 3090.439
36 | 3082.52
37 | 3073.87
38 | 3065.4432
39 | 3056.203
40 | 3047.366
41 | 3038.703
42 | 3029.845
43 | 3021.187
44 | 3013.429
45 | 3005.9712
46 | 2997.7
47 | 2990.536
48 | 2983.234
49 | 2976.361
50 | 2969.063
51 | 2961.598
52 | 2955.252
53 | 2947.884
54 | 2941.115
55 | 2934.455
56 | 2927.6336
57 | 2921.209
58 | 2914.555
59 | 2907.992
60 | 2902.224
61 | 2896.511
62 | 2890.957
63 | 2885.704
64 | 2881.269
65 | 2875.284
66 | 2867.417
67 | 2864.905
68 | 2858.519
69 | 2854.139
70 | 2850.156
71 | 2844.815
72 | 2840.262
73 | 2835.657
74 | 2831.65
75 | 2826.49
76 | 2822.473
77 | 2817.332
78 | 2813.084
79 | 2808.757
80 | 2804.145
81 | 2800.723
82 | 2796.784
83 | 2791.146
84 | 2785.754
85 | 2779.888
86 | 2775.055
87 | 2769.955
88 | 2764.628
89 | 2760.657
90 | 2753.975
91 | 2749.786
92 | 2745.478
93 | 2738.894
94 | 2732.591
95 | 2727.297
96 | 2723.554
97 | 2718.502
98 | 2707.457
99 | 2698.8064
100 | 2689.721
101 | 2679.373
102 | 2666.726
103 | 2654.237
104 | 2639.4144
105 | 2626.76
106 | 2617.66
107 | 2606.027
108 | 2595.156
109 | 2580.552
110 | 2567.538
111 | 2553.442
112 | 2537.841
113 | 2528.91
114 | 2519.619
115 | 2507.103
116 | 2485.5664
117 | 2471.121
118 | 2459.105
119 | 2451.956
120 | 2440.209
121 | 2424.089
122 | 2410.811
123 | 2397.679
124 | 2376.946
125 | 2359.832
126 | 2336.714
127 | 2317.645
128 | 2295.228
129 | 2272.708
130 | 2252.678
131 | 2228.617
132 | 2208.51
133 | 2185.329
134 | 2164.672
135 | 2145.6624
136 | 2127.876
137 | 2110.502
138 | 2092.526
139 | 2079.71
140 | 2069.3344
141 | 2046.533
142 | 2027.468
143 | 2009.421
144 | 1989.473
145 | 1975.689
146 | 1960.652
147 | 1950.466