## Cycle
Cycle (N) | Capacity (mAh)
1 | 988.2538
2 | 3334.623
3 | 3325.531
4 | 3316.64
5 | 3308.735
6 | 3301.412
7 | 3294.037
8 | 3287.103
9 | 3280.312
10 | 3273.089
11 | 3265.844
12 | 3259.865
13 | 3253.929
14 | 3248.159
15 | 3242.158
16 | 3235.745
17 | 3229.1584
18 | 3223.045
19 | 3216.768
20 | 3210.697
21 | 3204.206
22 | 3198.7072
23 | 3192.959
24 | 3187.851
25 | 3182.279
26 | 3176.258
27 | 3171.431
28 | 3165.426
29 | 3159.269
30 | 3153.586
31 | 3147.719
32 | 3142.784
33 | 3136.217
34 | 3130.901
35 | 3124.788
36 | 3119.377
37 | 3113.87
38 | 3108.25
39 | 3102.354
40 | 3096.592
41 | 3090.571
42 | 3084.745
43 | 3079.1872
44 | 3074.324
45 | 3068.764
46 | 3062.876
47 | 3056.746
48 | 3051.595
49 | 3046.545
50 | 3040.334
51 | 3033.8912
52 | 3028.43
53 | 3022.996
54 | 3016.036
55 | 3010.784
56 | 3005.198
57 | 2999.374
58 | 2994.003
59 | 2988.469
60 | 2982.899
61 | 2977.9808
62 | 2972.462
63 | 2966.967
64 | 2960.789
65 | 2955.881
66 | 2950.894
67 | 2945.603
68 | 2940.781
69 | 2935.989
70 | 2931.506
71 | 2925.883
72 | 2922.289
73 | 2917.4528
74 | 2913.059
75 | 2910.322
76 | 2905.178
77 | 2901.336
78 | 2896.176
79 | 2892.124
80 | 2888.01
81 | 2884.52
82 | 2879.3808
83 | 2876.174
84 | 2872.002
85 | 2867.886
86 | 2864.276
87 | 2860.7792
88 | 2856.981
89 | 2852.696
90 | 2848.98
91 | 2845.558
92 | 2842.173
93 | 2839.191
94 | 2834.752
95 | 2830.394
96 | 2826.658
97 | 2823.702
98 | 2820.757
99 | 2817.001
100 | 2813.403
101 | 2809.226
102 | 2806.0864
103 | 2802.674
104 | 2799.449
105 | 2796.574
106 | 2794.217
107 | 2788.737
108 | 2785.071
109 | 2782.031
110 | 2779.152
111 | 2775.405
112 | 2771.919
113 | 2767.6672
114 | 2765.258
115 | 2761.097
116 | 2757.679
117 | 2754.26
118 | 2751.57
119 | 2747.712
120 | 2745.136
121 | 2742.437
122 | 2737.336
123 | 2733.0112
124 | 2728.3184
125 | 2725.025
126 | 2721.078
127 | 2718.477
128 | 2714.666
129 | 2710.996
130 | 2707.81
131 | 2704.782
132 | 2700.3744
133 | 2696.5248
134 | 2693.162
135 | 2689.9344
136 | 2686.973
137 | 2683.388
138 | 2676.793
139 | 2671.929
140 | 2666.982
141 | 2662.859
142 | 2656.56
143 | 2652.048
144 | 2646.1408
145 | 2640.5728
146 | 2634.444
147 | 2629.336
148 | 2623.752
149 | 2616.344
150 | 2610.832
151 | 2604.851
152 | 2598.15
153 | 2592.039
154 | 2585.165
155 | 2578.103
156 | 2571.7872
157 | 2566.5984
158 | 2559.03
159 | 2552.743
160 | 2544.151
161 | 2537.049
162 | 2529.975
163 | 2523.547
164 | 2517.796
165 | 2509.121
166 | 2502.414
167 | 2495.904
168 | 2489.148
169 | 2481.656
170 | 2474.499
171 | 2467.534
172 | 2458.831
173 | 2451.4544
174 | 2443.024
175 | 2433.559
176 | 2423.655
177 | 2417.554
178 | 2409.312
179 | 2400.727
180 | 2392.054
181 | 2383.503
182 | 2374.501
183 | 2365.909
184 | 2356.601
185 | 2347.456
186 | 2338.711
187 | 2330.271
188 | 2321.0576
189 | 2312.976
190 | 2304.689
191 | 2296.289
192 | 2287.172
193 | 2278.294
194 | 2269.106
195 | 2260.047
196 | 2250.647
197 | 2240.466
198 | 2230.955
199 | 2220.871
200 | 2211.3664
201 | 2202.814
202 | 2193.537
203 | 2184.906
204 | 2177.938
205 | 2168.571
206 | 2159.394
207 | 2148.077
208 | 2139.594
209 | 2128.657
210 | 2119.7
211 | 2110.782
212 | 2102.502
213 | 2094.7248
214 | 2086.962
215 | 2079.9104
216 | 2072.85
217 | 2064.929
218 | 2059.173
219 | 2053.038
220 | 2044.556
221 | 2036.538
222 | 2028.598
223 | 2020.152
224 | 2010.141
225 | 2002.486
226 | 1994.463
227 | 1986.349
228 | 1980.19
229 | 1973.532
230 | 1964.5648
231 | 1956.985
232 | 1952.65
233 | 1943.702
234 | 1937.493