## Cycle
Cycle (N) | Capacity (mAh)
1 | 994.4232
2 | 3339.931
3 | 3331.4656
4 | 3320.324
5 | 3308.682
6 | 3297.072
7 | 3284.019
8 | 3270.913
9 | 3259.369
10 | 3246.343
11 | 3233.887
12 | 3222.747
13 | 3212.534
14 | 3202.68
15 | 3194.521
16 | 3185.667
17 | 3176.567
18 | 3168.4832
19 | 3160.721
20 | 3152.276
21 | 3142.529
22 | 3135.295
23 | 3125.83
24 | 3116.997
25 | 3108.814
26 | 3100.178
27 | 3090.869
28 | 3082.146
29 | 3072.5
30 | 3063.628
31 | 3054.7168
32 | 3044.722
33 | 3036.718
34 | 3026.545
35 | 3018.674
36 | 3010.777
37 | 3001.418
38 | 2991.527
39 | 2980.551
40 | 2971.022
41 | 2961.54
42 | 2952.661
43 | 2941.57
44 | 2931.559
45 | 2922.363
46 | 2913.085
47 | 2905.168
48 | 2896.932
49 | 2890.005
50 | 2882.809
51 | 2876.328
52 | 2868.059
53 | 2859.297
54 | 2849.571
55 | 2840.665
56 | 2832.347
57 | 2823.104
58 | 2814.677
59 | 2806.006
60 | 2798.433
61 | 2790.609
62 | 2782.523
63 | 2775.333
64 | 2771.924
65 | 2763.549
66 | 2755.845
67 | 2748.447
68 | 2742.811
69 | 2734.741
70 | 2728.55
71 | 2721.325
72 | 2717.546
73 | 2708.607
74 | 2704.798
75 | 2696.9328
76 | 2690.768
77 | 2687.198
78 | 2678.926
79 | 2671.722
80 | 2666.447
81 | 2659.718
82 | 2652.985
83 | 2646.836
84 | 2640.279
85 | 2634.273
86 | 2627.738
87 | 2620.543
88 | 2613.637
89 | 2607.047
90 | 2600.369
91 | 2593.464
92 | 2587.232
93 | 2580.7552
94 | 2573.837
95 | 2567.357
96 | 2560.1936
97 | 2551.149
98 | 2544.507
99 | 2534.588
100 | 2525.916
101 | 2518.233
102 | 2512.3216
103 | 2505.3408
104 | 2492.021
105 | 2480.476
106 | 2476.662
107 | 2467.889
108 | 2456.933
109 | 2446.355
110 | 2429.202
111 | 2395.776
112 | 2375.383
113 | 2356.633
114 | 2339.728
115 | 2320.124
116 | 2298.436
117 | 2286.342
118 | 2274.606
119 | 2266.816
120 | 2247.985
121 | 2227.8112
122 | 2206.628
123 | 2184.908
124 | 2173.542
125 | 2147.951
126 | 2127.703
127 | 2102.582
128 | 2090.334
129 | 2070.497
130 | 2056.293
131 | 2038.7072
132 | 2026.454
133 | 2007.948
134 | 1996.286
135 | 1972.286
136 | 1957.995
137 | 1932.411
138 | 1916.112
139 | 1899.344
140 | 1887.318
141 | 1754.002