## Cycle
Cycle (N) | Capacity (mAh)
1 | 994.7369
2 | 3347.756
3 | 3338.373
4 | 3327.903
5 | 3317.42
6 | 3307.127
7 | 3295.408
8 | 3282.912
9 | 3270.247
10 | 3257.42
11 | 3245.33
12 | 3233.502
13 | 3221.722
14 | 3212.387
15 | 3204.15
16 | 3194.677
17 | 3185.156
18 | 3176.489
19 | 3166.063
20 | 3157.425
21 | 3149.2896
22 | 3139.856
23 | 3130.702
24 | 3121.159
25 | 3112.513
26 | 3103.028
27 | 3094.165
28 | 3085.123
29 | 3076.321
30 | 3066.41
31 | 3056.617
32 | 3046.566
33 | 3035.682
34 | 3025.421
35 | 3014.322
36 | 3002.898
37 | 2993.167
38 | 2983.528
39 | 2974.488
40 | 2965.9856
41 | 2956.534
42 | 2947.75
43 | 2938.543
44 | 2930.901
45 | 2922.679
46 | 2914.373
47 | 2905.388
48 | 2896.686
49 | 2888.409
50 | 2880.222
51 | 2870.567
52 | 2862.451
53 | 2854.704
54 | 2846.945
55 | 2839.917
56 | 2832.341
57 | 2825.315
58 | 2819.607
59 | 2812.567
60 | 2805.577
61 | 2798.9616
62 | 2791.426
63 | 2785.168
64 | 2778.441
65 | 2770.99
66 | 2764.949
67 | 2758.663
68 | 2751.449
69 | 2743.553
70 | 2736.829
71 | 2730.711
72 | 2723.8416
73 | 2716.959
74 | 2711.527
75 | 2704.311
76 | 2698.522
77 | 2692.28
78 | 2686.641
79 | 2679.965
80 | 2673.988
81 | 2668.61
82 | 2662.326
83 | 2656.365
84 | 2651.063
85 | 2646.349
86 | 2640.604
87 | 2635.255
88 | 2630.813
89 | 2625.963
90 | 2621.843
91 | 2615.817
92 | 2607.806
93 | 2600.06
94 | 2594.997
95 | 2590.132
96 | 2584.423
97 | 2579.63
98 | 2572.804
99 | 2567.3808
100 | 2560.042
101 | 2553.611
102 | 2544.938
103 | 2536.329
104 | 2530.704
105 | 2524.981
106 | 2513.906
107 | 2502.757
108 | 2493.006
109 | 2483.0384
110 | 2471.9984
111 | 2461.782
112 | 2444.4928
113 | 2431.05
114 | 2417.977
115 | 2403.649
116 | 2391.55
117 | 2379.746
118 | 2364.599
119 | 2349.891
120 | 2335.962
121 | 2324.052
122 | 2314.232
123 | 2307.428
124 | 2292.351
125 | 2281.193
126 | 2266.154
127 | 2257.244
128 | 2247.03
129 | 2235.252
130 | 2219.475
131 | 2206.45
132 | 2194.715
133 | 2183.466
134 | 2170.696
135 | 2155.014
136 | 2141.513
137 | 2131.056
138 | 2123.391
139 | 2113.586
140 | 2098.8
141 | 2088.444
142 | 2081.602
143 | 2071.031
144 | 2059.2752
145 | 2052.551
146 | 2042.417
147 | 2035.39
148 | 2025.97
149 | 2017.111
150 | 2006.978
151 | 1996.0816
152 | 1988.492
153 | 1980.012
154 | 1969.443
155 | 1960.73
156 | 1952.288
157 | 1940.1824
158 | 1928.946
159 | 1917.008
160 | 1905.1696
161 | 1892.136
162 | 1880.816
163 | 1868.041
164 | 1854.026