## Cycle
Cycle (N) | Capacity (mAh)
1 | 988.3478
2 | 3378.081
3 | 3371.041
4 | 3361.378
5 | 3351.073
6 | 3339.585
7 | 3327.496
8 | 3314.726
9 | 3301.156
10 | 3287.412
11 | 3273.813
12 | 3260.735
13 | 3247.262
14 | 3234.506
15 | 3222.745
16 | 3211.088
17 | 3199.999
18 | 3187.711
19 | 3175.751
20 | 3164.992
21 | 3153.456
22 | 3143.555
23 | 3134.498
24 | 3123.296
25 | 3112.389
26 | 3100.021
27 | 3088.2464
28 | 3077.154
29 | 3065.929
30 | 3055.717
31 | 3044.978
32 | 3034.206
33 | 3021.916
34 | 3007.702
35 | 2995.33
36 | 2981.786
37 | 2967.915
38 | 2955.611
39 | 2943.0144
40 | 2930.3408
41 | 2918.68
42 | 2908.039
43 | 2898.0864
44 | 2888.09
45 | 2878.819
46 | 2869.374
47 | 2859.866
48 | 2850.426
49 | 2841.55
50 | 2833.362
51 | 2826.167
52 | 2817.046
53 | 2809.17
54 | 2802.113
55 | 2795.931
56 | 2789.683
57 | 2784.024
58 | 2779.127
59 | 2775.802
60 | 2773.008
61 | 2770.175
62 | 2765.156
63 | 2761.914
64 | 2757.53
65 | 2754.7648
66 | 2752.08
67 | 2749.271
68 | 2744.24
69 | 2740.961
70 | 2737.18
71 | 2733.5616
72 | 2730.9
73 | 2728.709
74 | 2725.272
75 | 2722.724
76 | 2720.295
77 | 2718.048
78 | 2713.357
79 | 2707.918
80 | 2702.38
81 | 2696.7072
82 | 2690.27
83 | 2684.199
84 | 2677.55
85 | 2671.626
86 | 2666.001
87 | 2658.929
88 | 2651.87
89 | 2646.0752
90 | 2640.922
91 | 2631.79
92 | 2620.118
93 | 2610.752
94 | 2609.439
95 | 2608.087
96 | 2595.808
97 | 2573.676
98 | 2553.512
99 | 2537.089
100 | 2527.031
101 | 2516.95
102 | 2502.9936
103 | 2480.096
104 | 2467.581
105 | 2438.802
106 | 2421.966
107 | 2401.303
108 | 2379.911
109 | 2362.665
110 | 2345.834
111 | 2327.549
112 | 2309.775
113 | 2289.236
114 | 2268.223
115 | 2252.647
116 | 2224.844
117 | 2201.256
118 | 2178.892
119 | 2160.352
120 | 2141.545
121 | 2111.942
122 | 2085.196
123 | 2064.165
124 | 2042.564
125 | 2024.844
126 | 2001.028
127 | 1979.424
128 | 1955.718
129 | 1938.116
130 | 1912.697
131 | 1889.867
132 | 1872.836
133 | 1858.893
134 | 1836.572
135 | 1815.421
136 | 1794.895
137 | 1771.751
138 | 1754.919
139 | 1735.466
140 | 1723.775