## Cycle
Cycle (N) | Capacity (mAh)
1 | 983.7655
2 | 3373.4432
3 | 3366.961
4 | 3357.2288
5 | 3347.573
6 | 3337.922
7 | 3327.744
8 | 3316.73
9 | 3305.381
10 | 3293.693
11 | 3281.787
12 | 3269.394
13 | 3257.344
14 | 3245.589
15 | 3234.863
16 | 3224.4
17 | 3214.161
18 | 3203.356
19 | 3193.023
20 | 3181.935
21 | 3170.231
22 | 3159.066
23 | 3147.686
24 | 3136.508
25 | 3125.743
26 | 3115.433
27 | 3104.7808
28 | 3093.9264
29 | 3083.5936
30 | 3072.609
31 | 3062.914
32 | 3053.128
33 | 3041.799
34 | 3030.77
35 | 3019.337
36 | 3008.188
37 | 2999.674
38 | 2992.144
39 | 2984.025
40 | 2975.224
41 | 2966.417
42 | 2957.264
43 | 2948.422
44 | 2940.172
45 | 2931.927
46 | 2924.403
47 | 2917.252
48 | 2910.569
49 | 2903.239
50 | 2895.557
51 | 2889.253
52 | 2882.474
53 | 2876.833
54 | 2871.8
55 | 2866.995
56 | 2862.098
57 | 2856.436
58 | 2850.942
59 | 2846.133
60 | 2841.924
61 | 2836.86
62 | 2832.591
63 | 2828.768
64 | 2824.234
65 | 2820.31
66 | 2817.023
67 | 2814.414
68 | 2809.577
69 | 2806.199
70 | 2802.659
71 | 2799.102
72 | 2794.859
73 | 2791.144
74 | 2786.508
75 | 2781.316
76 | 2775.009
77 | 2770.544
78 | 2764.596
79 | 2758.722
80 | 2752.537
81 | 2746.65
82 | 2740.834
83 | 2734.735
84 | 2729.07
85 | 2723.209
86 | 2716.203
87 | 2708.817
88 | 2700.5392
89 | 2693.717
90 | 2684.441
91 | 2676.194
92 | 2667.507
93 | 2659.833
94 | 2654.264
95 | 2649.537
96 | 2642.8256
97 | 2635.734
98 | 2615.24
99 | 2599.832
100 | 2582.179
101 | 2565.964
102 | 2550.094
103 | 2527.732
104 | 2512.828
105 | 2501.4384
106 | 2486.182
107 | 2474.306
108 | 2463.9552
109 | 2454.046
110 | 2441.235
111 | 2427.34
112 | 2413.431
113 | 2406.916
114 | 2403.559
115 | 2388.597
116 | 2376.362
117 | 2363.137
118 | 2352.493
119 | 2332.729
120 | 2309.563
121 | 2289.66
122 | 2262.157
123 | 2240.244
124 | 2217.557
125 | 2195.124
126 | 2180.414
127 | 2152.935
128 | 2130.426
129 | 2101.872
130 | 2073.823
131 | 2051.435
132 | 2028.718
133 | 2000.599
134 | 1980.227
135 | 1962.809
136 | 1942.136
137 | 1923.215
138 | 1904.618
139 | 1880.682
140 | 1862.413
141 | 1843.62
142 | 1828.417
143 | 1814.09
144 | 1797.046
145 | 1779.725