## Cycle
Cycle (N) | Capacity (mAh)
1 | 989.936
2 | 3377.835
3 | 3371.054
4 | 3362.126
5 | 3353.566
6 | 3344.6304
7 | 3335.6192
8 | 3326.69
9 | 3317.806
10 | 3309.211
11 | 3300.981
12 | 3292.29
13 | 3284.293
14 | 3276.713
15 | 3269.273
16 | 3262.255
17 | 3254.998
18 | 3248.188
19 | 3241.164
20 | 3234.656
21 | 3228.085
22 | 3221.295
23 | 3214.496
24 | 3208.0224
25 | 3201.407
26 | 3194.887
27 | 3188.229
28 | 3181.015
29 | 3173.909
30 | 3166.964
31 | 3159.275
32 | 3151.681
33 | 3144.056
34 | 3137.539
35 | 3129.919
36 | 3121.742
37 | 3113.892
38 | 3106.894
39 | 3099.622
40 | 3092.266
41 | 3086.039
42 | 3079.054
43 | 3073.358
44 | 3067.502
45 | 3061.893
46 | 3057.254
47 | 3051.217
48 | 3045.708
49 | 3040.079
50 | 3034.165
51 | 3027.874
52 | 3022.3936
53 | 3016.4704
54 | 3010.392
55 | 3003.977
56 | 2997.9776
57 | 2991.73
58 | 2986.045
59 | 2980.105
60 | 2974.495
61 | 2969.038
62 | 2963.649
63 | 2958.527
64 | 2953.153
65 | 2947.958
66 | 2943.263
67 | 2938.3808
68 | 2934.162
69 | 2929.368
70 | 2924.417
71 | 2919.71
72 | 2914.826
73 | 2910.5744
74 | 2905.781
75 | 2900.1
76 | 2894.671
77 | 2888.999
78 | 2882.474
79 | 2877.017
80 | 2871.613
81 | 2866.527
82 | 2860.126
83 | 2854.122
84 | 2848.501
85 | 2842.492
86 | 2835.448
87 | 2830.484
88 | 2825.3936
89 | 2819.914
90 | 2815.17
91 | 2808.849
92 | 2802.788
93 | 2797.894
94 | 2788.777
95 | 2777.995
96 | 2766.094
97 | 2754.385
98 | 2742.423
99 | 2732.118
100 | 2719.84
101 | 2708.02
102 | 2695.007
103 | 2681.618
104 | 2668.369
105 | 2655.718
106 | 2643.9728
107 | 2633.709
108 | 2624.936
109 | 2616.788
110 | 2606.375
111 | 2593.2
112 | 2582.956
113 | 2574.519
114 | 2561.738
115 | 2551.979
116 | 2539.692
117 | 2532.421
118 | 2523.772
119 | 2514.919
120 | 2504.725
121 | 2498.055
122 | 2489.745
123 | 2478.599
124 | 2466.076
125 | 2457.554
126 | 2454.6816
127 | 2455.354
128 | 2445.669
129 | 2434.689
130 | 2412.06
131 | 2395.828
132 | 2385.015
133 | 2367.259
134 | 2354.659
135 | 2338.947
136 | 2322.44
137 | 2303.017
138 | 2283.334
139 | 2266.786
140 | 2247.0304
141 | 2229.824
142 | 2212.9584
143 | 2195.182
144 | 2178.294
145 | 2160.92
146 | 2138.904
147 | 2120.849
148 | 2099.521
149 | 2081.506
150 | 2062.548
151 | 2044.034
152 | 2025.753
153 | 2007.139
154 | 1987.682
155 | 1971.357
156 | 1952.274
157 | 448.4144