## Cycle
Cycle (N) | Capacity (mAh)
1 | 987.5556
2 | 3374.226
3 | 3366.907
4 | 3359.502
5 | 3351.657
6 | 3343.8912
7 | 3336.116
8 | 3328.402
9 | 3320.772
10 | 3313.221
11 | 3304.986
12 | 3297.6224
13 | 3291.05
14 | 3284.504
15 | 3279.019
16 | 3273.6608
17 | 3268.3008
18 | 3263
19 | 3257.997
20 | 3253.372
21 | 3248.293
22 | 3242.676
23 | 3239.047
24 | 3233.307
25 | 3228.672
26 | 3225.197
27 | 3220.83
28 | 3216.573
29 | 3211.868
30 | 3207.4624
31 | 3202.113
32 | 3197.7184
33 | 3193.684
34 | 3188.165
35 | 3183.312
36 | 3178.518
37 | 3174.016
38 | 3169.258
39 | 3165.538
40 | 3161.114
41 | 3157.137
42 | 3151.552
43 | 3147.114
44 | 3142.795
45 | 3138.84
46 | 3133.654
47 | 3129.662
48 | 3125.081
49 | 3121.3824
50 | 3117.716
51 | 3111.714
52 | 3107.74
53 | 3103.767
54 | 3098.484
55 | 3094.128
56 | 3089.07
57 | 3084.505
58 | 3078.656
59 | 3073.794
60 | 3068.7904
61 | 3062.181
62 | 3056.9216
63 | 3051.595
64 | 3046.379
65 | 3041.065
66 | 3036.032
67 | 3030.815
68 | 3026.11
69 | 3021.452
70 | 3015.747
71 | 3010.575
72 | 3005.877
73 | 3000.555
74 | 2996.13
75 | 2991.344
76 | 2986.758
77 | 2981.932
78 | 2977.28
79 | 2973.665
80 | 2968.304
81 | 2963.819
82 | 2959.876
83 | 2955.103
84 | 2951.1984
85 | 2947.247
86 | 2942.415
87 | 2938.281
88 | 2933.849
89 | 2930.663
90 | 2924.724
91 | 2920.322
92 | 2915.8592
93 | 2910.67
94 | 2905.69
95 | 2901.311
96 | 2895.692
97 | 2891.252
98 | 2885.805
99 | 2880.941
100 | 2876.6608
101 | 2871.486
102 | 2865.708
103 | 2860.54
104 | 2856.59
105 | 2851.415
106 | 2847.347
107 | 2842.796
108 | 2837.952
109 | 2833.015
110 | 2827.697
111 | 2821.535
112 | 2815.567
113 | 2809.3312
114 | 2804.0048
115 | 2796.048
116 | 2789.391
117 | 2783.092
118 | 2776.661
119 | 2769.948
120 | 2762.8992
121 | 2756.738
122 | 2750.1
123 | 2743.304
124 | 2736.9888
125 | 2730.37
126 | 2723.529
127 | 2717.672
128 | 2711.962
129 | 2703.685
130 | 2696.675
131 | 2688.91
132 | 2684.868
133 | 2678.042
134 | 2671.815
135 | 2665.841
136 | 2658.921
137 | 2652.887
138 | 2646.811
139 | 2639.693
140 | 2632.813
141 | 2626.584
142 | 2619.764
143 | 2613.487
144 | 2607.36
145 | 2600.571
146 | 2594.199
147 | 2587.413
148 | 2580.296
149 | 2574.316
150 | 2566.732
151 | 2558.991
152 | 2552.199
153 | 2544.5216
154 | 2537.313
155 | 2530.491
156 | 2522.814
157 | 2515.699
158 | 2507.163
159 | 2499.695
160 | 2491.22
161 | 2482.869
162 | 2474.646
163 | 2466.695
164 | 2457.877
165 | 2449.286
166 | 2440.675
167 | 2432.668
168 | 2424.4736
169 | 2416.357
170 | 2407.584
171 | 2398.847
172 | 2388.821
173 | 2378.848
174 | 2367.99
175 | 2357.834
176 | 2349.4
177 | 2339.45
178 | 2329.567
179 | 2320.4
180 | 2312.155
181 | 2302.6576
182 | 2290.206
183 | 2279.008
184 | 2269.139
185 | 2257.022
186 | 2244.878
187 | 2234.126
188 | 2222.645
189 | 2213.122
190 | 2203.4384
191 | 2192.689
192 | 2183.669
193 | 2175.5632
194 | 2169.275
195 | 2168.081
196 | 2168.245
197 | 2165.901
198 | 2160.0192
199 | 2150.875
200 | 2142.56
201 | 2136.522
202 | 2134.185
203 | 2128.994
204 | 2126.35
205 | 2117.934
206 | 2110.883
207 | 2099.942
208 | 2089.865
209 | 2078.817
210 | 2070.487
211 | 2060.646
212 | 2051.229
213 | 2041.234
214 | 2031.52
215 | 2019.795
216 | 2007.801
217 | 1993.558
218 | 1979.842
219 | 1967.632
220 | 1912.422