## Cycle
Cycle (N) | Capacity (mAh)
1 | 986.4032
2 | 3328.8512
3 | 3317.708
4 | 3307.579
5 | 3297.522
6 | 3288.654
7 | 3279.786
8 | 3270.256
9 | 3262.027
10 | 3254.213
11 | 3247.061
12 | 3239.5776
13 | 3232.372
14 | 3225.005
15 | 3217.003
16 | 3209.471
17 | 3202.427
18 | 3195.364
19 | 3187.381
20 | 3180.085
21 | 3172.981
22 | 3166.747
23 | 3159.82
24 | 3151.407
25 | 3143.439
26 | 3137.105
27 | 3129.648
28 | 3121.839
29 | 3114.4832
30 | 3106.217
31 | 3098.986
32 | 3090.776
33 | 3082.144
34 | 3074.609
35 | 3067.3312
36 | 3057.874
37 | 3049.246
38 | 3041.666
39 | 3032.662
40 | 3023.787
41 | 3015.2448
42 | 3005.014
43 | 2994.959
44 | 2985.229
45 | 2975.343
46 | 2968.296
47 | 2957.482
48 | 2944.4048
49 | 2932.3456
50 | 2921.311
51 | 2909.863
52 | 2896.592
53 | 2884.767
54 | 2873.192
55 | 2863.815
56 | 2860.445
57 | 2861.154
58 | 2857.529
59 | 2854.857
60 | 2849.4016
61 | 2840.136
62 | 2828.43
63 | 2811.879
64 | 2795.2512
65 | 2780.7344
66 | 2760.908
67 | 2741.572
68 | 2723.447
69 | 2706.214
70 | 2689.3536
71 | 2674.384
72 | 2656.5552
73 | 2639.047
74 | 2622.313
75 | 2605.291
76 | 2590.359
77 | 2572.444
78 | 2553.254
79 | 2534.18
80 | 2515.358
81 | 2498.661
82 | 2484.251
83 | 2470.381
84 | 2453.657
85 | 2436.508
86 | 2419.8784
87 | 2405.503
88 | 2386.35
89 | 2367.2016
90 | 2349.497
91 | 2333.138
92 | 2315.614
93 | 2296.813
94 | 2276.261
95 | 2259.04
96 | 2243.865
97 | 2228.123
98 | 2212.889
99 | 2195.79
100 | 2179.133
101 | 2164.335
102 | 2146.639
103 | 2132.422
104 | 2116.369
105 | 2102.158
106 | 2087.365
107 | 2070.49
108 | 2050.967
109 | 2033.163
110 | 2017.766
111 | 2003.437
112 | 1989.246
113 | 1976.144
114 | 1961.857
115 | 1947.793
116 | 1932.962