## Cycle
Cycle (N) | Capacity (mAh)
1 | 988.8593
2 | 3340.212
3 | 3329.751
4 | 3315.269
5 | 3301.979
6 | 3285.914
7 | 3269.316
8 | 3254.059
9 | 3243.275
10 | 3229.772
11 | 3215.5296
12 | 3203.714
13 | 3190.731
14 | 3177.956
15 | 3163.73
16 | 3152.634
17 | 3139.352
18 | 3127.7
19 | 3114.545
20 | 3103.195
21 | 3090.5536
22 | 3077.5
23 | 3065.964
24 | 3054.3
25 | 3042.962
26 | 3030.972
27 | 3020.16
28 | 3008.885
29 | 2997.349
30 | 2985.458
31 | 2974.287
32 | 2963.59
33 | 2951.9
34 | 2940.929
35 | 2931.398
36 | 2921.341
37 | 2910.881
38 | 2901.37
39 | 2891.981
40 | 2882.784
41 | 2876.326
42 | 2864.55
43 | 2853.883
44 | 2844.028
45 | 2834.435
46 | 2827.07
47 | 2816.952
48 | 2806.397
49 | 2795.917
50 | 2785.057
51 | 2773.8064
52 | 2764.548
53 | 2751.658
54 | 2740.399
55 | 2728.427
56 | 2718.324
57 | 2707.3472
58 | 2694.836
59 | 2678.86
60 | 2667.063
61 | 2656.836
62 | 2645.369
63 | 2634.265
64 | 2624.936
65 | 2614.468
66 | 2607.041
67 | 2591.13
68 | 2584.249
69 | 2579.964
70 | 2569.274
71 | 2560.704
72 | 2550.844
73 | 2544.1984
74 | 2531.885
75 | 2513.671
76 | 2496.9136
77 | 2473.178
78 | 2450.118
79 | 2433.23
80 | 2418.082
81 | 2399.688
82 | 2368.3072
83 | 2339.49
84 | 2309.049
85 | 2282.243
86 | 2241.839
87 | 2200.5216
88 | 2171.49
89 | 2143.7
90 | 2116.372
91 | 2094.664
92 | 2073.648
93 | 2051.3296
94 | 2028.655
95 | 2008.269
96 | 1986.64
97 | 1963.524
98 | 1942.36
99 | 1920.6336