## Cycle
Cycle (N) | Capacity (mAh)
1 | 989.686
2 | 3333.777
3 | 3323.679
4 | 3311.3568
5 | 3297.877
6 | 3283.929
7 | 3270.641
8 | 3258.715
9 | 3247.947
10 | 3236.964
11 | 3225.3536
12 | 3213.4912
13 | 3202.812
14 | 3191.766
15 | 3181.412
16 | 3171.196
17 | 3159.844
18 | 3147.967
19 | 3137.276
20 | 3124.912
21 | 3114.144
22 | 3102.26
23 | 3092.769
24 | 3081.659
25 | 3069.2224
26 | 3060.761
27 | 3048.521
28 | 3037.308
29 | 3027.051
30 | 3017.085
31 | 3007.711
32 | 2997.088
33 | 2987.335
34 | 2979.831
35 | 2968.398
36 | 2958.5408
37 | 2949.299
38 | 2938.803
39 | 2929.774
40 | 2919.1456
41 | 2908.376
42 | 2898.523
43 | 2889.7936
44 | 2884.052
45 | 2874.973
46 | 2864.108
47 | 2853.922
48 | 2844.028
49 | 2834.879
50 | 2826.232
51 | 2816.673
52 | 2807.196
53 | 2797.198
54 | 2788.414
55 | 2776.426
56 | 2765.9744
57 | 2754.569
58 | 2744.874
59 | 2736.567
60 | 2727.717
61 | 2723.004
62 | 2713.251
63 | 2708.612
64 | 2712.164
65 | 2711.261
66 | 2701.011
67 | 2686.954
68 | 2676.83
69 | 2663.319
70 | 2651.659
71 | 2639.628
72 | 2624.241
73 | 2610.249
74 | 2594.54
75 | 2581.991
76 | 2567.628
77 | 2553.553
78 | 2536.903
79 | 2518.685
80 | 2498.475
81 | 2476.606
82 | 2451.5056
83 | 2434.602
84 | 2415.056
85 | 2394.229
86 | 2371.408
87 | 2347.808
88 | 2326.679
89 | 2307.507
90 | 2289.732
91 | 2270.067
92 | 2250.113
93 | 2230.972
94 | 2211.899
95 | 2191.201
96 | 2172.249
97 | 2152.986
98 | 2135.99
99 | 2116.857
100 | 2094.034
101 | 2073.666
102 | 2051.158
103 | 2030.47
104 | 2008.497
105 | 1988.833
106 | 1968.081
107 | 1319.404