## Cycle
Cycle (N) | Capacity (mAh)
1 | 981.2225
2 | 3372.412
3 | 3364.18
4 | 3353.136
5 | 3340.752
6 | 3327.256
7 | 3313.632
8 | 3299.834
9 | 3287.938
10 | 3276.0256
11 | 3263.423
12 | 3251.5
13 | 3239.552
14 | 3227.509
15 | 3212.982
16 | 3199.725
17 | 3187.214
18 | 3174.617
19 | 3162.599
20 | 3153.914
21 | 3142.896
22 | 3131.883
23 | 3119.502
24 | 3108.08
25 | 3097.99
26 | 3087.915
27 | 3078.75
28 | 3071.518
29 | 3063.849
30 | 3055.728
31 | 3046.342
32 | 3037.161
33 | 3029.3568
34 | 3021.199
35 | 3010.993
36 | 3001.687
37 | 2993.528
38 | 2987.166
39 | 2981.211
40 | 2973.11
41 | 2964.599
42 | 2957.54
43 | 2948.143
44 | 2936.811
45 | 2924.591
46 | 2912.561
47 | 2899.179
48 | 2886.894
49 | 2872.439
50 | 2858.447
51 | 2841.544
52 | 2825.556
53 | 2808.36
54 | 2795.156
55 | 2786.767
56 | 2776.254
57 | 2763.023
58 | 2755.771
59 | 2746.752
60 | 2733.8784
61 | 2723.137
62 | 2715.185
63 | 2703.403
64 | 2685.47
65 | 2667.195
66 | 2648.409
67 | 2631.368
68 | 2612.172
69 | 2599.099
70 | 2577.107
71 | 2558.374
72 | 2539.976
73 | 2519.187
74 | 2497.737
75 | 2478.612
76 | 2462.671
77 | 2439.701
78 | 2414.115
79 | 2383.369
80 | 2347.622
81 | 2317.318
82 | 2285.224
83 | 2251.57
84 | 2222.348
85 | 2189.756
86 | 2155.174
87 | 2123.3312
88 | 2090.095
89 | 2057.784
90 | 2027.525
91 | 1994.987
92 | 1969.214
93 | 1943.582
94 | 1918.698
95 | 1897.074
96 | 1874.086
97 | 1860.119
98 | 1837.677
99 | 1819.836
100 | 1799.017
101 | 1779.311
102 | 1760.723
103 | 1600.6912