## Cycle
Cycle (N) | Capacity (mAh)
1 | 992.7588
2 | 3376.076
3 | 3364.824
4 | 3351.493
5 | 3334.39
6 | 3314.792
7 | 3295.515
8 | 3278.973
9 | 3263.361
10 | 3247.478
11 | 3230.6784
12 | 3214.089
13 | 3198.878
14 | 3183.541
15 | 3168.582
16 | 3154.727
17 | 3142.273
18 | 3127.058
19 | 3113.295
20 | 3097.772
21 | 3084.631
22 | 3070.967
23 | 3057.5904
24 | 3047.273
25 | 3033.566
26 | 3017.763
27 | 3001.708
28 | 2987.073
29 | 2973.598
30 | 2960.307
31 | 2949.7
32 | 2938.0752
33 | 2925.151
34 | 2918.121
35 | 2908.185
36 | 2898.257
37 | 2886.132
38 | 2877.177
39 | 2862.98
40 | 2855.585
41 | 2841.41
42 | 2824.204
43 | 2806.03
44 | 2790.632
45 | 2775.569
46 | 2758.888
47 | 2747.984
48 | 2738.104
49 | 2727.936
50 | 2720.039
51 | 2714.51
52 | 2709.888
53 | 2700.472
54 | 2691.8208
55 | 2686.071
56 | 2673.762
57 | 2662.176
58 | 2641.76
59 | 2618.71
60 | 2601.057
61 | 2580.569
62 | 2560.528
63 | 2540.383
64 | 2521.753
65 | 2500.999
66 | 2481.27
67 | 2460.719
68 | 2438.89
69 | 2411.383
70 | 2380.695
71 | 2348.159
72 | 2313.94
73 | 2277.262
74 | 2238.091
75 | 2197.131
76 | 2159.462
77 | 2123.046
78 | 2088.022
79 | 2054.8992
80 | 2026.534
81 | 1996.0848
82 | 1967.759
83 | 1940.3632
84 | 1917.76
85 | 1891.503
86 | 1869.649
87 | 1846.409
88 | 1824.575
89 | 1804.766
90 | 1791.1952
91 | 1761.619
92 | 1740.02
93 | 1722.98
94 | 1703.791