## Cycle
Cycle (N) | Capacity (mAh)
1 | 989.2697
2 | 3376.217
3 | 3367.122
4 | 3353.864
5 | 3339.003
6 | 3323.281
7 | 3308.1
8 | 3292.632
9 | 3277.29
10 | 3261.88
11 | 3245.899
12 | 3229.348
13 | 3212.052
14 | 3194.528
15 | 3178.561
16 | 3161.5296
17 | 3146.396
18 | 3129.2992
19 | 3113.595
20 | 3099.707
21 | 3084.197
22 | 3067.963
23 | 3052.617
24 | 3039.08
25 | 3025.723
26 | 3013.317
27 | 3001.546
28 | 2988.268
29 | 2975.22
30 | 2963.364
31 | 2952.084
32 | 2941.919
33 | 2929.823
34 | 2919.921
35 | 2908.642
36 | 2896.1152
37 | 2890.918
38 | 2875.951
39 | 2869.047
40 | 2853.859
41 | 2838.929
42 | 2826.144
43 | 2809.464
44 | 2798.9152
45 | 2780.097
46 | 2757.871
47 | 2740.853
48 | 2721.267
49 | 2706.086
50 | 2694.202
51 | 2688.855
52 | 2688.344
53 | 2680.379
54 | 2681.356
55 | 2686.2208
56 | 2686.343
57 | 2681.268
58 | 2672.37
59 | 2662.76
60 | 2642.384
61 | 2623.687
62 | 2601.786
63 | 2576.5808
64 | 2544.648
65 | 2515.849
66 | 2483.814
67 | 2456.617
68 | 2431.498
69 | 2402.459
70 | 2368.741
71 | 2332.162
72 | 2291.596
73 | 2249.506
74 | 2204.0848
75 | 2158.527
76 | 2113.894
77 | 2072.956
78 | 2036.125
79 | 2003.3312
80 | 1974.577
81 | 1941.38
82 | 1914.297
83 | 1883.577
84 | 1851.2
85 | 1820.661
86 | 1791.882
87 | 1763.952
88 | 1737.995
89 | 1715.621
90 | 1680.939
91 | 1654.695