## Cycle
Cycle (N) | Capacity (mAh)
1 | 992.323
2 | 3340.041
3 | 3329.323
4 | 3315.244
5 | 3300.075
6 | 3282.398
7 | 3264.0832
8 | 3245.626
9 | 3231.666
10 | 3218.759
11 | 3206.864
12 | 3191.0976
13 | 3178.608
14 | 3164.85
15 | 3149.1552
16 | 3134.529
17 | 3120.868
18 | 3108.0992
19 | 3094.319
20 | 3081.576
21 | 3068.835
22 | 3056.188
23 | 3043.796
24 | 3029.424
25 | 3019.116
26 | 3009.047
27 | 2996.29
28 | 2983.966
29 | 2973.13
30 | 2964.199
31 | 2954.372
32 | 2942.953
33 | 2931.317
34 | 2921.199
35 | 2910.923
36 | 2901.278
37 | 2891.741
38 | 2880.955
39 | 2871.036
40 | 2860.961
41 | 2851.042
42 | 2836.716
43 | 2824.633
44 | 2812.455
45 | 2798.951
46 | 2786.0592
47 | 2773.875
48 | 2762.314
49 | 2748.061
50 | 2737.316
51 | 2726.159
52 | 2713.212
53 | 2701.391
54 | 2689.492
55 | 2680.158
56 | 2666.891
57 | 2656.571
58 | 2649.569
59 | 2642.248
60 | 2647.271
61 | 2649.277
62 | 2652.124
63 | 2646.5
64 | 2639.132
65 | 2629.85
66 | 2616.591
67 | 2598.0528
68 | 2575.1936
69 | 2550.104
70 | 2524.231
71 | 2496.564
72 | 2467.213
73 | 2437.15
74 | 2407.0192
75 | 2370.378
76 | 2335.887
77 | 2299.6288
78 | 2267.491
79 | 2236.897
80 | 2210.161
81 | 2179.658
82 | 2154.2352
83 | 2131.648
84 | 2101.947
85 | 2078.724
86 | 2051.852
87 | 2028.562
88 | 2002.134
89 | 1979.586
90 | 1960.491
91 | 1944.857
92 | 1923.917
93 | 1901.3184
94 | 1882.046
95 | 1862.598
96 | 1839.933
97 | 1820.07
98 | 1801.94
99 | 1783.827