## Cycle
Cycle (N) | Capacity (mAh)
1 | 989.3497
2 | 3338.7776
3 | 3328.124
4 | 3313.195
5 | 3295.946
6 | 3275.877
7 | 3255.615
8 | 3233.818
9 | 3215.097
10 | 3201.92
11 | 3186.015
12 | 3170.214
13 | 3155.516
14 | 3140.245
15 | 3125.918
16 | 3111.168
17 | 3096.903
18 | 3082.2432
19 | 3070.838
20 | 3057.594
21 | 3043.453
22 | 3029.728
23 | 3014.536
24 | 2998.568
25 | 2985.569
26 | 2970.072
27 | 2955.39
28 | 2939.617
29 | 2925.26
30 | 2909.634
31 | 2895.984
32 | 2882.722
33 | 2869.176
34 | 2855.076
35 | 2840.4816
36 | 2827.805
37 | 2814.0192
38 | 2804.032
39 | 2791.39
40 | 2781.892
41 | 2770.073
42 | 2759.087
43 | 2751.22
44 | 2743.706
45 | 2731.756
46 | 2719.594
47 | 2708.461
48 | 2692.904
49 | 2679.24
50 | 2666.403
51 | 2652.573
52 | 2638.967
53 | 2624.876
54 | 2610.505
55 | 2597.251
56 | 2585.155
57 | 2573.256
58 | 2565.8944
59 | 2562.968
60 | 2559.8
61 | 2559.024
62 | 2554.466
63 | 2547.06
64 | 2535.425
65 | 2521.441
66 | 2503.864
67 | 2490.338
68 | 2483.984
69 | 2476.015
70 | 2463.679
71 | 2457.785
72 | 2445.187
73 | 2422.895
74 | 2397.3
75 | 2372.422
76 | 2354.296
77 | 2327.3264
78 | 2293.393
79 | 2256.55
80 | 2221.956
81 | 2194.628
82 | 2171.683
83 | 2149.326
84 | 2119.384
85 | 2094.007
86 | 2069.8528
87 | 2051.068
88 | 2027.435
89 | 2003.879
90 | 1980.013
91 | 1955.395
92 | 1933.665
93 | 1911.5872
94 | 1888.77
95 | 1865.327
96 | 1842.829
97 | 1821.5824
98 | 1802.106
99 | 1783.554
100 | 1764.015