## Cycle
Cycle (N) | Capacity (mAh)
1 | 983.7246
2 | 3373.458
3 | 3365.434
4 | 3354.828
5 | 3342.356
6 | 3329.184
7 | 3315.803
8 | 3301.918
9 | 3288.878
10 | 3276.22
11 | 3263.506
12 | 3251.9232
13 | 3240.83
14 | 3229.09
15 | 3215.272
16 | 3202.122
17 | 3189.736
18 | 3177.605
19 | 3162.48
20 | 3149.738
21 | 3140.603
22 | 3131.498
23 | 3122.849
24 | 3114.178
25 | 3105.417
26 | 3094.366
27 | 3086.054
28 | 3076.548
29 | 3068.763
30 | 3057.457
31 | 3048.622
32 | 3040.638
33 | 3031.022
34 | 3021.742
35 | 3014.433
36 | 3006.3968
37 | 2996.847
38 | 2988.32
39 | 2982.049
40 | 2970.606
41 | 2961.824
42 | 2953.023
43 | 2941.9152
44 | 2929.983
45 | 2915.631
46 | 2900.94
47 | 2886.49
48 | 2872.229
49 | 2858.5248
50 | 2839.5
51 | 2823.252
52 | 2807.417
53 | 2791.295
54 | 2777.695
55 | 2766.171
56 | 2755.473
57 | 2746.231
58 | 2734.988
59 | 2724.865
60 | 2716.997
61 | 2711.803
62 | 2703.3056
63 | 2693.889
64 | 2678.706
65 | 2664.388
66 | 2645.419
67 | 2627.259
68 | 2607.984
69 | 2586.162
70 | 2565.441
71 | 2539.611
72 | 2513.083
73 | 2484.4192
74 | 2454.268
75 | 2424.585
76 | 2392.123
77 | 2357.6272
78 | 2316.4128
79 | 2274.9728
80 | 2234.2
81 | 2195.672
82 | 2157.892
83 | 2121.096
84 | 2085.572
85 | 2051.774
86 | 2017.606
87 | 1983.828
88 | 1955.174
89 | 1930.379
90 | 1906.731
91 | 1882.65
92 | 1859.723
93 | 1837.7584
94 | 1815.491
95 | 1802.506
96 | 1781.169
97 | 1762.527
98 | 1748.014
99 | 1734.488
100 | 1686.151