## Cycle
Cycle (N) | Capacity (mAh)
1 | 998.2579
2 | 3372.59
3 | 3361.544
4 | 3352.24
5 | 3343.177
6 | 3330.764
7 | 3311.833
8 | 3291.2
9 | 3268.871
10 | 3242.199
11 | 3214.104
12 | 3188.997
13 | 3165.808
14 | 3141.012
15 | 3118.72
16 | 3098.823
17 | 3082.4032
18 | 3064.147
19 | 3043.355
20 | 3022.672
21 | 3004.922
22 | 2988.482
23 | 2964.868
24 | 2947.324
25 | 2933.844
26 | 2917.082
27 | 2899.1056
28 | 2884.07
29 | 2862.896
30 | 2851.541
31 | 2834.206
32 | 2823.103
33 | 2809.839
34 | 2797.833
35 | 2789.68
36 | 2778.839
37 | 2767.065
38 | 2760.793
39 | 2745.604
40 | 2740.107
41 | 2716.332
42 | 2704.245
43 | 2690.9072
44 | 2677.415
45 | 2668.604
46 | 2653.23
47 | 2646.734
48 | 2639.4448
49 | 2620.234
50 | 2610.254
51 | 2593.609
52 | 2569.217
53 | 2551.128
54 | 2527.302
55 | 2498.508
56 | 2475.572
57 | 2459.8608
58 | 2435.292
59 | 2421.273
60 | 2410.297
61 | 2406.5344
62 | 2404.121
63 | 2411.553
64 | 2425.323
65 | 2414.337
66 | 2395.492
67 | 2400.163
68 | 2388.758
69 | 2366.954
70 | 2332.658
71 | 2328.097
72 | 2309.117
73 | 2304.962
74 | 2285.471
75 | 2272.86
76 | 2249.327
77 | 2225.465
78 | 2209.145
79 | 2201.5328
80 | 2190.463
81 | 2175.212
82 | 2160.692
83 | 2142.021
84 | 2129.265
85 | 2114.752
86 | 2104.104
87 | 2093.804
88 | 2076.657
89 | 2051.334
90 | 2035.217
91 | 2013.177
92 | 1993.465
93 | 1968.331
94 | 1948.9312
95 | 1917.69
96 | 1897.345
97 | 1877.159
98 | 1852.846
99 | 1832.0064
100 | 1795.07
101 | 1742.144