## Cycle
Cycle (N) | Capacity (mAh)
1 | 1006.206
2 | 3387.328
3 | 3377.957
4 | 3367.516
5 | 3355.889
6 | 3345.095
7 | 3332.537
8 | 3320.885
9 | 3309.861
10 | 3299.085
11 | 3288.02
12 | 3278.576
13 | 3268.34
14 | 3258.152
15 | 3247.931
16 | 3237.648
17 | 3226.955
18 | 3217.418
19 | 3207.595
20 | 3196.053
21 | 3184.288
22 | 3173.108
23 | 3161.616
24 | 3150.488
25 | 3137.721
26 | 3126.524
27 | 3114.632
28 | 3104.309
29 | 3092.966
30 | 3081.455
31 | 3069.703
32 | 3057.979
33 | 3047.543
34 | 3034.988
35 | 3026.732
36 | 3014.349
37 | 3005.482
38 | 2993.441
39 | 2986.652
40 | 2974.476
41 | 2964.034
42 | 2954.35
43 | 2942.4208
44 | 2930.956
45 | 2919.5488
46 | 2906.861
47 | 2893.516
48 | 2880.111
49 | 2864.452
50 | 2847.786
51 | 2831.437
52 | 2812.718
53 | 2801.091
54 | 2795.809
55 | 2784.691
56 | 2785.359
57 | 2791.686
58 | 2795.6608
59 | 2787.87
60 | 2767.097
61 | 2744.489
62 | 2724.699
63 | 2699.867
64 | 2674.728
65 | 2651.454
66 | 2632.1072
67 | 2616.942
68 | 2597.5136