## Cycle
Cycle (N) | Capacity (mAh)
1 | 1006.001
2 | 3386.562
3 | 3378.325
4 | 3368.606
5 | 3358.5728
6 | 3348.478
7 | 3338.464
8 | 3329.803
9 | 3321.137
10 | 3312.389
11 | 3303.11
12 | 3294.987
13 | 3287.588
14 | 3280.169
15 | 3272.766
16 | 3265.655
17 | 3257.493
18 | 3249.7728
19 | 3243.738
20 | 3234.7808
21 | 3228.188
22 | 3220.559
23 | 3213.9456
24 | 3206.613
25 | 3200.316
26 | 3195.041
27 | 3186.258
28 | 3179.615
29 | 3172.018
30 | 3166.3
31 | 3159.54
32 | 3153.02
33 | 3147.435
34 | 3139.0432
35 | 3132.869
36 | 3125.306
37 | 3118.71
38 | 3111.511
39 | 3103.333
40 | 3097.4208
41 | 3088.459
42 | 3081.079
43 | 3073.342
44 | 3065.325
45 | 3058.832
46 | 3050.487
47 | 3043.925
48 | 3037.103
49 | 3029.386
50 | 3023.983
51 | 3015.902
52 | 3010.4192
53 | 3007.54
54 | 3005.96
55 | 3003.039
56 | 2995.624
57 | 2984.859
58 | 2969.23
59 | 2956.509
60 | 2944.395
61 | 2931.452
62 | 2919.597
63 | 2912.71
64 | 2903.79
65 | 2890.322
66 | 2869.555
67 | 2849.151
68 | 2827.488
69 | 2808.4928
70 | 2792.508
71 | 2774.572
72 | 2758.489
73 | 2742.526
74 | 2725.467
75 | 2709.925
76 | 2694.6688
77 | 2680.722
78 | 2665.166
79 | 2644.398
80 | 2622.681
81 | 2602.651