## Cycle
Cycle (N) | Capacity (mAh)
1 | 1006.431
2 | 3388.352
3 | 3380.707
4 | 3369.422
5 | 3357.509
6 | 3345.114
7 | 3330.935
8 | 3316.321
9 | 3301.431
10 | 3287.736
11 | 3274.766
12 | 3260.884
13 | 3245.1264
14 | 3230.992
15 | 3216.846
16 | 3200.555
17 | 3184.658
18 | 3170.422
19 | 3156.17
20 | 3142.846
21 | 3128.794
22 | 3114.149
23 | 3101.088
24 | 3087.12
25 | 3074.12
26 | 3059.233
27 | 3044.465
28 | 3030.144
29 | 3016.913
30 | 3004.354
31 | 2992.238
32 | 2978.897
33 | 2968.3152
34 | 2956.348
35 | 2944.396
36 | 2932.683
37 | 2922.034
38 | 2913.8816
39 | 2903.996
40 | 2893.916
41 | 2887.495
42 | 2877.3536
43 | 2872.4544
44 | 2861.617
45 | 2854.888
46 | 2842.936
47 | 2831.849
48 | 2817.579
49 | 2802.658
50 | 2787.726
51 | 2769.9472
52 | 2754.036
53 | 2734.424
54 | 2718.705
55 | 2704.026
56 | 2689.391
57 | 2681.8256
58 | 2672.69
59 | 2675.31
60 | 2675.761
61 | 2669.822
62 | 2650.481
63 | 2635.879
64 | 2618.033
65 | 2591.636
66 | 2568.144
67 | 2548.549
68 | 2522.333
69 | 2502.431
70 | 2213.387