## Cycle
Cycle (N) | Capacity (mAh)
1 | 1007.3992
2 | 3391.371
3 | 3382.2
4 | 3367.1936
5 | 3351.4272
6 | 3334.407
7 | 3316.268
8 | 3295.815
9 | 3276.5504
10 | 3258.6176
11 | 3242.615
12 | 3226.178
13 | 3209.4592
14 | 3191.295
15 | 3173.038
16 | 3154.255
17 | 3135.973
18 | 3117.05
19 | 3098.608
20 | 3079.644
21 | 3061.31
22 | 3042.747
23 | 3024.8736
24 | 3007.461
25 | 2990.801
26 | 2973.764
27 | 2956.255
28 | 2940.273
29 | 2924.081
30 | 2907.132
31 | 2891.418
32 | 2879.466
33 | 2864.92
34 | 2852.59
35 | 2841.54
36 | 2832.608
37 | 2822.098
38 | 2808.0192
39 | 2797.8144
40 | 2788.946
41 | 2777.137
42 | 2766.881
43 | 2757.679
44 | 2749.03
45 | 2739.855
46 | 2731.256
47 | 2725.513
48 | 2716.9616
49 | 2709.692
50 | 2700.033
51 | 2689.977
52 | 2679.436
53 | 2668.936
54 | 2657.394
55 | 2645.757
56 | 2639.725
57 | 2635.873
58 | 2644.053
59 | 2654.499
60 | 2641.057
61 | 2627.72
62 | 2628.946
63 | 2604.56
64 | 2592.05
65 | 2573.424
66 | 2559.716
67 | 2555.5152
68 | 2544.412