## Cycle
Cycle (N) | Capacity (mAh)
1 | 1005.816
2 | 3388.004
3 | 3380.768
4 | 3368.146
5 | 3354.241
6 | 3339.727
7 | 3324.77
8 | 3308.7328
9 | 3292.783
10 | 3276.725
11 | 3261.5072
12 | 3245.272
13 | 3228.874
14 | 3211.573
15 | 3194.012
16 | 3176.8192
17 | 3160.571
18 | 3143.555
19 | 3127.579
20 | 3111.131
21 | 3095.454
22 | 3080.774
23 | 3066.629
24 | 3053.857
25 | 3040.818
26 | 3025.663
27 | 3012.814
28 | 2999.922
29 | 2987.192
30 | 2973.425
31 | 2960.6384
32 | 2947.731
33 | 2935.414
34 | 2923.778
35 | 2912.86
36 | 2902.241
37 | 2890.484
38 | 2881.641
39 | 2873.844
40 | 2864.661
41 | 2856.366
42 | 2847.923
43 | 2840.361
44 | 2830.748
45 | 2821.306
46 | 2811.434
47 | 2800.287
48 | 2787.647
49 | 2774.289
50 | 2758.061
51 | 2743.761
52 | 2726.365
53 | 2710.737
54 | 2693.335
55 | 2677.596
56 | 2661.951
57 | 2649.446
58 | 2635.889
59 | 2622.135
60 | 2606.588
61 | 2598.5152
62 | 2592.5664
63 | 2589.805
64 | 2584.539
65 | 2580.538
66 | 2561.016
67 | 2542.266
68 | 2519.91
69 | 2498.265
70 | 2462.128