## Cycle
Cycle (N) | Capacity (mAh)
1 | 1012.55
2 | 3399.611
3 | 3390.7168
4 | 3379.413
5 | 3363.98
6 | 3344.149
7 | 3322.676
8 | 3299.28
9 | 3275.293
10 | 3253.754
11 | 3232.08
12 | 3211.919
13 | 3195.755
14 | 3178.668
15 | 3160.401
16 | 3142.183
17 | 3125.672
18 | 3107.91
19 | 3087.921
20 | 3073.9616
21 | 3057.095
22 | 3038.965
23 | 3020.168
24 | 3000.808
25 | 2984.062
26 | 2965.191
27 | 2946.048
28 | 2927.422
29 | 2909.644
30 | 2892.58
31 | 2874.794
32 | 2858.283
33 | 2844.2
34 | 2827.985
35 | 2813.146
36 | 2796.471
37 | 2781.903
38 | 2767.809
39 | 2754.747
40 | 2743.695
41 | 2734.996
42 | 2726.25
43 | 2714.738
44 | 2704.955
45 | 2693.556
46 | 2684.087
47 | 2672.977
48 | 2664.486
49 | 2653.494
50 | 2646.346
51 | 2637.9
52 | 2631.12
53 | 2622.908
54 | 2617.271
55 | 2609.204
56 | 2604.987
57 | 2595.705
58 | 2588.51
59 | 2583.3184
60 | 2574.33
61 | 2571.185
62 | 2563.279
63 | 2557.0448
64 | 2552.963
65 | 2544.924
66 | 2540.369
67 | 2534.881
68 | 2528.189
69 | 2520.397
70 | 2514.425
71 | 2507.487
72 | 2502.018