## Cycle
Cycle (N) | Capacity (mAh)
1 | 1014.588
2 | 3364.12
3 | 3353.653
4 | 3340.829
5 | 3326.63
6 | 3310.597
7 | 3294.022
8 | 3277.2704
9 | 3262.702
10 | 3248.11
11 | 3236.1024
12 | 3224.932
13 | 3210.403
14 | 3195.389
15 | 3181.349
16 | 3167.73
17 | 3155.6704
18 | 3143.3312
19 | 3129.009
20 | 3117.405
21 | 3106.687
22 | 3091.919
23 | 3077.991
24 | 3064.8096
25 | 3052.287
26 | 3039.009
27 | 3030.564
28 | 3019.7152
29 | 3005.221
30 | 2991.5616
31 | 2978.631
32 | 2967.252
33 | 2955.8352
34 | 2945.0048
35 | 2936.881
36 | 2924.912
37 | 2913.83
38 | 2902.656
39 | 2894.75
40 | 2888.358
41 | 2879.149
42 | 2868.144
43 | 2858.829
44 | 2850.726
45 | 2842.0352
46 | 2833.803
47 | 2825.049
48 | 2817.654
49 | 2816.663
50 | 2808.511
51 | 2798.968
52 | 2790.755
53 | 2783.422
54 | 2775.875
55 | 2768.775
56 | 2761.844
57 | 2754.867
58 | 2748.934
59 | 2741.518
60 | 2733.807
61 | 2725.297
62 | 2717.711
63 | 2709.7
64 | 2701.365
65 | 2692.392
66 | 2682.596
67 | 2671.872
68 | 2661.41
69 | 2649.9856
70 | 2640.29
71 | 2630.316
72 | 398.9864