## Cycle
Cycle (N) | Capacity (mAh)
1 | 1008.07
2 | 3358.881
3 | 3348.055
4 | 3335.901
5 | 3323.414
6 | 3309.201
7 | 3293.644
8 | 3278.026
9 | 3263.4912
10 | 3249.19
11 | 3233.27
12 | 3219.28
13 | 3207.329
14 | 3193.862
15 | 3180.914
16 | 3167.333
17 | 3155.678
18 | 3141.376
19 | 3128.715
20 | 3117.793
21 | 3101.838
22 | 3089.809
23 | 3078.4896
24 | 3064.408
25 | 3053.207
26 | 3044.118
27 | 3029.989
28 | 3019.7504
29 | 3009.265
30 | 2995.796
31 | 2984.167
32 | 2975.373
33 | 2961.114
34 | 2951.4192
35 | 2943.5648
36 | 2932.825
37 | 2921.535
38 | 2912.59
39 | 2898.99
40 | 2889.8128
41 | 2880.659
42 | 2869.265
43 | 2859.727
44 | 2854.743
45 | 2841.6352
46 | 2830.514
47 | 2824.517
48 | 2816.135
49 | 2806.254
50 | 2797.367
51 | 2789.635
52 | 2781.116
53 | 2774.6384
54 | 2769.311
55 | 2763.2048
56 | 2753.897
57 | 2743.504
58 | 2735.343
59 | 2727.802
60 | 2720.598
61 | 2710.808
62 | 2702.143
63 | 2693.0336
64 | 2682.071
65 | 2673.11
66 | 2665.465
67 | 2663.252
68 | 2654.51
69 | 2643.95
70 | 2634.394
71 | 2629.1744