## Cycle
Cycle (N) | Capacity (mAh)
1 | 979.4496
2 | 3364.77
3 | 3356.99
4 | 3347.014
5 | 3336.777
6 | 3326.695
7 | 3317.564
8 | 3309.572
9 | 3301.6096
10 | 3293.9712
11 | 3285.6192
12 | 3277.864
13 | 3271.545
14 | 3263.952
15 | 3256.533
16 | 3249.029
17 | 3241.729
18 | 3234.688
19 | 3227.572
20 | 3220.619
21 | 3213.627
22 | 3206.726
23 | 3200.252
24 | 3193.7824
25 | 3187.705
26 | 3181.001
27 | 3174.434
28 | 3167.957
29 | 3161.6128
30 | 3155.278
31 | 3147.56
32 | 3139.323
33 | 3132.462
34 | 3125.067
35 | 3117.837
36 | 3109.162
37 | 3101.163
38 | 3093.456
39 | 3085.088
40 | 3076.306
41 | 3066.633
42 | 3057.596
43 | 3047.893
44 | 3038.405
45 | 3029.609
46 | 3021.63
47 | 3014.675
48 | 3007.951
49 | 3006.335
50 | 3003.679
51 | 2999.214
52 | 2992.505
53 | 2977.417
54 | 2964.806
55 | 2947.8528
56 | 2929.797
57 | 2909.007
58 | 2887.465
59 | 2869.727
60 | 2850.932
61 | 2829.048
62 | 2807.191
63 | 2790.008
64 | 2774.328
65 | 2761.239
66 | 2745.063
67 | 2729.005
68 | 2709.183
69 | 2687.936
70 | 2662.057
71 | 2643.902
72 | 2622.475
73 | 2605.409
74 | 2589.549
75 | 2569.7
76 | 2552.541
77 | 2537.372
78 | 2520.089
79 | 2499.177
80 | 2477.225
81 | 2456.865
82 | 2436.419
83 | 2415.953
84 | 2398.916
85 | 2380.741
86 | 2361.199
87 | 2341.332
88 | 2315.732
89 | 2294.935
90 | 2269.595
91 | 2244.331
92 | 2223.135
93 | 2201.73
94 | 2176.803
95 | 2152.805
96 | 2129.475
97 | 2107.219
98 | 2089.975
99 | 2073.144
100 | 2053.9488
101 | 2037.838
102 | 2019.915
103 | 2000.977
104 | 1986.556
105 | 1973.497
106 | 1962.188
107 | 1956.305
108 | 1948.378
109 | 1940.818
110 | 1935.9552
111 | 1928.207
112 | 1877.082