## Cycle
Cycle (N) | Capacity (mAh)
1 | 996.6602
2 | 3346.5888
3 | 3335.168
4 | 3321.407
5 | 3305.031
6 | 3286.772
7 | 3268.756
8 | 3254.335
9 | 3236.919
10 | 3222.321
11 | 3208.622
12 | 3196.9952
13 | 3183.117
14 | 3168.779
15 | 3154.133
16 | 3139.751
17 | 3125.2896
18 | 3111.035
19 | 3096.857
20 | 3082.793
21 | 3069.035
22 | 3053.914
23 | 3038.691
24 | 3023.024
25 | 3007.512
26 | 2991.75
27 | 2975.737
28 | 2961.142
29 | 2945.589
30 | 2928.431
31 | 2909.843
32 | 2894.144
33 | 2878.956
34 | 2864.626
35 | 2851.065
36 | 2838.257
37 | 2827.648
38 | 2814.889
39 | 2802.64
40 | 2790.292
41 | 2778.581
42 | 2767.477
43 | 2757.735
44 | 2744.988
45 | 2734.264
46 | 2721.93
47 | 2710.09
48 | 2696.996
49 | 2683.918
50 | 2670.97
51 | 2655.792
52 | 2641.904
53 | 2626.347
54 | 2613.953
55 | 2600.82
56 | 2587.189
57 | 2571.772
58 | 2560.474
59 | 2551.318
60 | 2547.369
61 | 2544.87
62 | 2551.908
63 | 2560.624
64 | 2565.419
65 | 2564.936
66 | 2559.988
67 | 2547.296
68 | 2529.526
69 | 2499.812
70 | 2478.378
71 | 2453.526
72 | 2423.479
73 | 2383.93
74 | 2343.369
75 | 2312.353
76 | 2277.7408
77 | 2239.092
78 | 2206.6
79 | 2173.327
80 | 2144.806
81 | 2115.335
82 | 2084.673
83 | 2056.628
84 | 2029.655
85 | 2004.168
86 | 1978.019
87 | 1955.986
88 | 1932.239
89 | 1909.493
90 | 1888.905
91 | 1869.01
92 | 1847.7984
93 | 1827.7696
94 | 1805.548
95 | 1786.823
96 | 1767.017
97 | 1745.44
98 | 1721.444
99 | 1700.57