## Cycle
Cycle (N) | Capacity (mAh)
1 | 983.8452
2 | 3368.988
3 | 3362.097
4 | 3352.696
5 | 3342.6464
6 | 3332.847
7 | 3323.4848
8 | 3314.598
9 | 3305.973
10 | 3297.223
11 | 3288.79
12 | 3279.753
13 | 3271.0176
14 | 3261.602
15 | 3252.446
16 | 3242.529
17 | 3232.629
18 | 3223.3344
19 | 3213.277
20 | 3203.504
21 | 3194.626
22 | 3186.001
23 | 3178.345
24 | 3169.97
25 | 3162.212
26 | 3153.828
27 | 3145.6768
28 | 3136.229
29 | 3127.946
30 | 3119.232
31 | 3110.584
32 | 3101.795
33 | 3091.809
34 | 3080.252
35 | 3070.181
36 | 3058.93
37 | 3050.265
38 | 3038.063
39 | 3028.192
40 | 3016.896
41 | 3006.283
42 | 2993.988
43 | 2981.628
44 | 2970.375
45 | 2956.992
46 | 2944.598
47 | 2933.854
48 | 2923.305
49 | 2912.2592
50 | 2900.899
51 | 2888.297
52 | 2875.598
53 | 2865.942
54 | 2861.652
55 | 2857.614
56 | 2847.449
57 | 2838.07
58 | 2827.274
59 | 2818.164
60 | 2801.159
61 | 2780.357
62 | 2761.834
63 | 2745.798
64 | 2720
65 | 2692.492
66 | 2671.419
67 | 2655.669
68 | 2634.914
69 | 2610.761
70 | 2583.812
71 | 2561.376
72 | 2540.126
73 | 2519.35
74 | 2493.642
75 | 2466.767
76 | 2437.492
77 | 2412.777
78 | 2385.332
79 | 2359.809
80 | 2335.849
81 | 2306.879
82 | 2274.863
83 | 2242.26
84 | 2213.0848
85 | 2187.008
86 | 2160.554
87 | 2129.6992
88 | 2096.933
89 | 2066.248
90 | 2036.479
91 | 2007.777
92 | 1980.022
93 | 1957.905
94 | 1935.516
95 | 1914.966
96 | 1897.038
97 | 1882.675
98 | 1870.3728
99 | 1854.746
100 | 1840.668
101 | 1830.058
102 | 1817.6096
103 | 1729.98