## Cycle
Cycle (N) | Capacity (mAh)
1 | 980.1075
2 | 3327.414
3 | 3318.151
4 | 3307.956
5 | 3297.969
6 | 3288.688
7 | 3279.548
8 | 3270.809
9 | 3262.479
10 | 3254.52
11 | 3246.916
12 | 3239.503
13 | 3232.059
14 | 3224.496
15 | 3216.885
16 | 3208.936
17 | 3201.748
18 | 3194.164
19 | 3186.267
20 | 3179.052
21 | 3172.059
22 | 3164.27
23 | 3156.707
24 | 3148.975
25 | 3141.559
26 | 3134.8128
27 | 3128.2016
28 | 3122.1472
29 | 3114.422
30 | 3107.632
31 | 3101.337
32 | 3094.505
33 | 3087.542
34 | 3080.622
35 | 3074.055
36 | 3066.865
37 | 3059.862
38 | 3053.1936
39 | 3046.784
40 | 3039.043
41 | 3031.422
42 | 3024.365
43 | 3017.5104
44 | 3010.688
45 | 3003.872
46 | 2997.228
47 | 2990.187
48 | 2984.158
49 | 2979.109
50 | 2972.129
51 | 2965.604
52 | 2958.404
53 | 2951.987
54 | 2943.975
55 | 2936.564
56 | 2930.532
57 | 2921.23
58 | 2913.772
59 | 2905.313
60 | 2896.24
61 | 2887.408
62 | 2878.344
63 | 2869.442
64 | 2860.85
65 | 2851.028
66 | 2841.588
67 | 2831.487
68 | 2821.663
69 | 2809.419
70 | 2797.576
71 | 2786.499
72 | 2775.682
73 | 2763.67
74 | 2752.352
75 | 2743.792
76 | 2740.237
77 | 2742.176
78 | 2745.06
79 | 2746.551
80 | 2741.206
81 | 2728.58
82 | 2712.653
83 | 2694.436
84 | 2671.4272
85 | 2651.954
86 | 2631.814
87 | 2618.248
88 | 2598.669
89 | 2576.8048
90 | 2552.174
91 | 2530.927
92 | 2511.1584
93 | 2488.934
94 | 2466.477
95 | 2447.708
96 | 2430.507
97 | 2413.538
98 | 2397.357
99 | 2383.748
100 | 2369.108
101 | 2352.471
102 | 2332.601
103 | 2313.6624
104 | 2295.49
105 | 2279.83
106 | 2265.576
107 | 2249.354
108 | 2233.466
109 | 2213.568
110 | 2192.502
111 | 2167.241
112 | 2143.44
113 | 2122.281
114 | 2104.76
115 | 2088.604
116 | 2076.2656
117 | 2059.393
118 | 2046.654
119 | 2035.5
120 | 2023.301
121 | 2007.655
122 | 1996.92
123 | 1984.159
124 | 1970.491
125 | 1957.972
126 | 1944.885
127 | 1934.8288
128 | 1922.717