## Cycle
Cycle (N) | Capacity (mAh)
1 | 989.4893
2 | 3370.922
3 | 3361.529
4 | 3349.04
5 | 3335.362
6 | 3321.808
7 | 3308.548
8 | 3296.897
9 | 3285.3344
10 | 3274.0224
11 | 3262.916
12 | 3252.144
13 | 3241.013
14 | 3229.924
15 | 3220.04
16 | 3209.825
17 | 3199.349
18 | 3188.115
19 | 3182.007
20 | 3170.064
21 | 3160.766
22 | 3150.388
23 | 3140.27
24 | 3132.588
25 | 3122.039
26 | 3112.121
27 | 3101.978
28 | 3093.599
29 | 3082.373
30 | 3070.009
31 | 3057.543
32 | 3046.857
33 | 3034.731
34 | 3025.346
35 | 3012.841
36 | 3001.924
37 | 2991.3472
38 | 2983.8112
39 | 2971.319
40 | 2960.4384
41 | 2951.143
42 | 2940.683
43 | 2930.966
44 | 2919.448
45 | 2906.905
46 | 2893.09
47 | 2882.124
48 | 2866.893
49 | 2852.684
50 | 2836.836
51 | 2821.971
52 | 2812.96
53 | 2803.187
54 | 2796.498
55 | 2788.476
56 | 2777.99
57 | 2773.791
58 | 2765.843
59 | 2750.369
60 | 2735.377
61 | 2716.671
62 | 2703.714
63 | 2686.909
64 | 2668.347
65 | 2650.077
66 | 2636.257
67 | 2618.169
68 | 2601.017
69 | 2580.242
70 | 2559.659
71 | 2538.888
72 | 2515.496
73 | 2494.196
74 | 2470.4448
75 | 2446.579
76 | 2420.735
77 | 2393.089
78 | 2365.801
79 | 2335.054
80 | 2306.212
81 | 2272.881
82 | 2237.449
83 | 2204.545
84 | 2170.678
85 | 2135.522
86 | 2103.497
87 | 2075.689
88 | 2047.977
89 | 2021.192
90 | 1996.872
91 | 1970.421
92 | 1947.716
93 | 1926.793
94 | 1907.135
95 | 1887.488
96 | 1865.894
97 | 1844.785
98 | 1821.143
99 | 1803.472
100 | 1781.413
101 | 1695.281