## Cycle
Cycle (N) | Capacity (mAh)
1 | 990.0373
2 | 3373.431
3 | 3363.577
4 | 3351.041
5 | 3337.401
6 | 3323.092
7 | 3309.76
8 | 3296.555
9 | 3283.951
10 | 3271.68
11 | 3261.624
12 | 3249.935
13 | 3238.237
14 | 3227.689
15 | 3216.507
16 | 3205.6928
17 | 3194.782
18 | 3184.609
19 | 3174.0704
20 | 3163.838
21 | 3152.473
22 | 3142.522
23 | 3130.315
24 | 3118.8192
25 | 3106.357
26 | 3095.275
27 | 3083.654
28 | 3072.639
29 | 3061.025
30 | 3049.911
31 | 3038.199
32 | 3028.868
33 | 3017.88
34 | 3007.563
35 | 2996.986
36 | 2988.745
37 | 2979.121
38 | 2969.837
39 | 2960.065
40 | 2949.972
41 | 2940.42
42 | 2929.907
43 | 2919.3216
44 | 2906.658
45 | 2890.71
46 | 2875.787
47 | 2861.696
48 | 2845.991
49 | 2833.69
50 | 2827.716
51 | 2823.897
52 | 2812.486
53 | 2803.8736
54 | 2794.303
55 | 2780.262
56 | 2763.222
57 | 2746.168
58 | 2729.643
59 | 2709.673
60 | 2688.913
61 | 2663.548
62 | 2639
63 | 2614.26
64 | 2593.315
65 | 2576.699
66 | 2556.366
67 | 2535.376
68 | 2511.71
69 | 2489.607
70 | 2468.123
71 | 2442.946
72 | 2417.199
73 | 2391.857
74 | 2364.156
75 | 2328.078
76 | 2294.396
77 | 2262.554
78 | 2227.898
79 | 2192.055
80 | 2157.561
81 | 2121.224
82 | 2086.961
83 | 2056.637
84 | 2024.518
85 | 1992.781
86 | 1965.729
87 | 1937.734
88 | 1915.659
89 | 1893.66
90 | 1869.832
91 | 1851.738
92 | 1833.756
93 | 1813.143
94 | 1791.466
95 | 1770.745
96 | 1755.557
97 | 1737.648
98 | 1716.332
99 | 1698.961
100 | 1682.301
101 | 1669.352
102 | 1654.177