## Cycle
Cycle (N) | Capacity (mAh)
1 | 976.6938
2 | 3376.059
3 | 3368.89
4 | 3357.745
5 | 3345.388
6 | 3332.082
7 | 3318.222
8 | 3303.933
9 | 3289.621
10 | 3275.062
11 | 3260.536
12 | 3246.544
13 | 3232.9984
14 | 3218.9984
15 | 3204.494
16 | 3189.899
17 | 3175.555
18 | 3161.189
19 | 3148.3392
20 | 3134.633
21 | 3120.67
22 | 3107.46
23 | 3096.097
24 | 3083.823
25 | 3072.431
26 | 3061.199
27 | 3050.625
28 | 3039.839
29 | 3029.9616
30 | 3019.819
31 | 3009.979
32 | 2997.325
33 | 2986.896
34 | 2975.8416
35 | 2965.495
36 | 2955.196
37 | 2944.25
38 | 2934.898
39 | 2924.085
40 | 2915.926
41 | 2905.1552
42 | 2897.65
43 | 2887.324
44 | 2875.903
45 | 2863.464
46 | 2850.095
47 | 2836.372
48 | 2817.194
49 | 2801.425
50 | 2781.004
51 | 2762.904
52 | 2744.7472
53 | 2729.405
54 | 2712.606
55 | 2698.985
56 | 2690.009
57 | 2683.033
58 | 2676.5792
59 | 2668.549
60 | 2666.843
61 | 2670.83
62 | 2662.865
63 | 2643.135
64 | 2618.713
65 | 2579.003
66 | 2551.3984
67 | 2526.2144
68 | 2510.21
69 | 2496.66
70 | 2479.117
71 | 2454.43
72 | 2425.199
73 | 2395.397
74 | 2368.537
75 | 2339.931
76 | 2307.975
77 | 2270.638
78 | 2234.416
79 | 2197.066
80 | 2161.231
81 | 2122.229
82 | 2083.284
83 | 2043.988
84 | 2010.3152
85 | 1979.486
86 | 1953.764
87 | 1924.385
88 | 1892.463
89 | 1860.577
90 | 1834.3296
91 | 1806.967
92 | 1778.778
93 | 1755.45
94 | 1732.837
95 | 1707.438
96 | 1682.621
97 | 192.8866