## Cycle
Cycle (N) | Capacity (mAh)
1 | 989.5349
2 | 3371.56
3 | 3362.644
4 | 3351.173
5 | 3337.451
6 | 3322.852
7 | 3307.141
8 | 3291.395
9 | 3274.983
10 | 3258.426
11 | 3243.428
12 | 3228.767
13 | 3214.55
14 | 3199.8496
15 | 3184.743
16 | 3169.194
17 | 3154.176
18 | 3138.943
19 | 3124.007
20 | 3109.572
21 | 3094.635
22 | 3079.483
23 | 3064.091
24 | 3049.419
25 | 3035.365
26 | 3019.838
27 | 3005.323
28 | 2991.477
29 | 2977.265
30 | 2962.505
31 | 2948.257
32 | 2936.602
33 | 2924.35
34 | 2914.847
35 | 2903.882
36 | 2892.876
37 | 2883.312
38 | 2874.972
39 | 2863.841
40 | 2857.033
41 | 2849.9328
42 | 2840.943
43 | 2832.98
44 | 2819.705
45 | 2809.187
46 | 2792.357
47 | 2777.894
48 | 2759.89
49 | 2744.317
50 | 2725.556
51 | 2707.9552
52 | 2688.921
53 | 2670.5616
54 | 2653.187
55 | 2640.646
56 | 2624.695
57 | 2612.688
58 | 2606.601
59 | 2616.311
60 | 2619.5056
61 | 2625.287
62 | 2621.0656
63 | 2611.84
64 | 2597.843
65 | 2576.784
66 | 2553.765
67 | 2537.104
68 | 2516.843
69 | 2492.996
70 | 2467.99
71 | 2442.773
72 | 2418.92
73 | 2393.957
74 | 2366.089
75 | 2335.364
76 | 2299.705
77 | 2265.916
78 | 2228.784
79 | 2189.759
80 | 2153.526
81 | 2114.26
82 | 2076.158
83 | 2037.2656
84 | 2003.816
85 | 1970.005
86 | 1941.962
87 | 1911.41
88 | 1883.057
89 | 1848.368
90 | 1818.142
91 | 1784.537
92 | 1752.177
93 | 1718.687
94 | 1686.946
95 | 1655.411
96 | 1629.3152