## Cycle
Cycle (N) | Capacity (mAh)
1 | 978.9303
2 | 3374.564
3 | 3366.0224
4 | 3353.977
5 | 3340.727
6 | 3326.7232
7 | 3311.857
8 | 3296.559
9 | 3280.352
10 | 3264.368
11 | 3248.965
12 | 3234.06
13 | 3219.114
14 | 3203.466
15 | 3187.168
16 | 3170.513
17 | 3154.062
18 | 3139.086
19 | 3124.031
20 | 3108.194
21 | 3091.868
22 | 3077.545
23 | 3063.812
24 | 3051.142
25 | 3039.577
26 | 3027.632
27 | 3017.26
28 | 3006.805
29 | 2995.704
30 | 2984.535
31 | 2972.772
32 | 2961.184
33 | 2950.087
34 | 2938.243
35 | 2928.233
36 | 2917.099
37 | 2908.485
38 | 2898.249
39 | 2885.971
40 | 2877.428
41 | 2867.029
42 | 2859.671
43 | 2850.013
44 | 2840.231
45 | 2830.583
46 | 2816.825
47 | 2803.2448
48 | 2787.057
49 | 2769.608
50 | 2752.59
51 | 2733.991
52 | 2715.799
53 | 2695.672
54 | 2678.48
55 | 2659.991
56 | 2640.376
57 | 2625.4352
58 | 2613.306
59 | 2605.547
60 | 2605.7872
61 | 2604.679
62 | 2616.037
63 | 2618.728
64 | 2605.166
65 | 2588.971
66 | 2575.535
67 | 2548.659
68 | 2517.303
69 | 2484.572
70 | 2463.2016
71 | 2447.574
72 | 2426.88
73 | 2401.041
74 | 2375.627
75 | 2347.471
76 | 2319.051
77 | 2291.9216
78 | 2258.896
79 | 2229.29
80 | 2194.8544
81 | 2163.669
82 | 2125.422
83 | 2091.375
84 | 2057.346
85 | 2024.832
86 | 1987.947
87 | 1954.577
88 | 1910.407
89 | 1873.349
90 | 1834.859
91 | 1800.999
92 | 1763.377
93 | 1726.033
94 | 1693.669
95 | 1330.566