## Cycle
Cycle (N) | Capacity (mAh)
1 | 993.3459
2 | 3377.365
3 | 3367.594
4 | 3355.026
5 | 3340.75
6 | 3324.548
7 | 3306.5728
8 | 3288.934
9 | 3272.779
10 | 3257.559
11 | 3243.669
12 | 3229.173
13 | 3214.368
14 | 3199.946
15 | 3185.468
16 | 3172.532
17 | 3158.37
18 | 3143.792
19 | 3129.822
20 | 3116.275
21 | 3101.66
22 | 3087.488
23 | 3074.486
24 | 3063.547
25 | 3053.836
26 | 3041.935
27 | 3027.445
28 | 3011.312
29 | 2996.872
30 | 2982.113
31 | 2968.113
32 | 2954.833
33 | 2944.3744
34 | 2932.7952
35 | 2918.67
36 | 2907.894
37 | 2895.902
38 | 2882.939
39 | 2870.969
40 | 2860.43
41 | 2848.486
42 | 2838.313
43 | 2826.962
44 | 2813.051
45 | 2793.622
46 | 2775.692
47 | 2758.951
48 | 2740.144
49 | 2723.692
50 | 2706.174
51 | 2690.159
52 | 2672.75
53 | 2659.06
54 | 2645.16
55 | 2632.256
56 | 2618.852
57 | 2612.98
58 | 2612.344
59 | 2611.282
60 | 2601.532
61 | 2582.536
62 | 2556.632
63 | 2533.072
64 | 2514.359
65 | 2502.061
66 | 2477.489
67 | 2461.366
68 | 2449.138
69 | 2428.576
70 | 2408.297
71 | 2387.41
72 | 2361.146
73 | 2331.363
74 | 2299.611
75 | 2264.479
76 | 2229.738
77 | 2196.886
78 | 2158.953
79 | 2118.804
80 | 2076.065
81 | 2038.743
82 | 2001.689
83 | 1964.335
84 | 1926.822
85 | 1895.1136
86 | 1864.428
87 | 1834.94
88 | 1802.765
89 | 1775.055
90 | 1741.674
91 | 1711.058
92 | 1687.087
93 | 1664.754
94 | 1640.2112
95 | 1616.018
96 | 1592.835
97 | 1569.063
98 | 1550.516