## Cycle
Cycle (N) | Capacity (mAh)
1 | 747.1314
2 | 2990.0128
3 | 2975.388
4 | 2960.456
5 | 2946.42
6 | 2932.0208
7 | 2920.444
8 | 2910.971
9 | 2904.067
10 | 2895.221
11 | 2888.368
12 | 2883.285
13 | 2878.933
14 | 2874.938
15 | 2871.18
16 | 2868.6544
17 | 2866.254
18 | 2866.581
19 | 2947.758
20 | 2947.29
21 | 2945.583
22 | 2942.2688
23 | 2940.708
24 | 2937.035
25 | 2932.312
26 | 2928.812
27 | 2924.993
28 | 2921.099
29 | 2917.793
30 | 2913.782
31 | 2909.689
32 | 2906.249
33 | 2902.695
34 | 2898.921
35 | 2895.428
36 | 2891.689
37 | 2888.006
38 | 2884.52
39 | 2879.815
40 | 2875.791
41 | 2871.27
42 | 2866.827
43 | 2862.127
44 | 2858.117
45 | 2853.692
46 | 2849.036
47 | 2844.788
48 | 2840.628
49 | 2836.338
50 | 2832.261
51 | 2828
52 | 2824.052
53 | 2819.987
54 | 2816.137
55 | 2812.17
56 | 2808.343
57 | 2804.401
58 | 2800.559
59 | 2796.613
60 | 2793.193
61 | 2789.331
62 | 2785.446
63 | 2781.674
64 | 2778.157
65 | 2774.195
66 | 2770.6864
67 | 2766.751
68 | 2763.072
69 | 2759.2416
70 | 2755.299
71 | 2751.5552
72 | 2747.5856
73 | 2743.53
74 | 2739.911
75 | 2735.753
76 | 2731.7392
77 | 2727.705
78 | 2723.59
79 | 2719.308
80 | 2715.351
81 | 2711.116
82 | 2706.813
83 | 2702.562
84 | 2698.069
85 | 2693.588
86 | 2688.753
87 | 2684.521
88 | 2679.837
89 | 2675.624
90 | 2670.841
91 | 2666.212
92 | 2661.071
93 | 2655.622
94 | 2650.3
95 | 2644.486
96 | 2638.623
97 | 2632.752
98 | 2626.767
99 | 2620.081
100 | 2613.392
101 | 2606.312
102 | 2598.913
103 | 2590.923
104 | 2582.134
105 | 2572.885
106 | 2563.268
107 | 2553.399
108 | 2543.3
109 | 2531.6192
110 | 2519.751
111 | 2507.233
112 | 2493.894
113 | 2479.901
114 | 2464.808
115 | 2449.883
116 | 2433.761
117 | 2416.467
118 | 2396.977
119 | 2376.222
120 | 2353.8816
121 | 2329.021
122 | 2301.779
123 | 2271.316
124 | 2238.2512
125 | 2202.076
126 | 2162.095
127 | 2120.105
128 | 2069.808
129 | 2015.9984
130 | 1957.979
131 | 1895.085
132 | 1828.216
133 | 1754.978
134 | 1681.59
135 | 1611.6704
136 | 1539.989
137 | 1468.935
138 | 1398.227
139 | 1333.096
140 | 1257.133
141 | 1167.269
142 | 1070.604
143 | 967.4712
144 | 870.202
145 | 782.4608
146 | 696.1473
147 | 609.5549
148 | 539.1168
149 | 477.2986
150 | 438.9069
151 | 389.6145