## Cycle
Cycle (N) | Capacity (mAh)
1 | 745.0515
2 | 2994.004
3 | 2975.266
4 | 2958.106
5 | 2938.6608
6 | 2923.703
7 | 2913.141
8 | 2905.009
9 | 2896.918
10 | 2888.038
11 | 2879.868
12 | 2873.788
13 | 2867.52
14 | 2862.064
15 | 2856.454
16 | 2852.312
17 | 2847.408
18 | 2842.948
19 | 2838.848
20 | 2836.953
21 | 2838.94
22 | 2924.228
23 | 2922.536
24 | 2919.883
25 | 2916.613
26 | 2911.665
27 | 2909.951
28 | 2905.639
29 | 2902.613
30 | 2899.421
31 | 2894.858
32 | 2890.91
33 | 2886.48
34 | 2881.816
35 | 2877.577
36 | 2873.484
37 | 2869.122
38 | 2864.569
39 | 2859.995
40 | 2855.592
41 | 2851.384
42 | 2847.308
43 | 2842.585
44 | 2838.631
45 | 2834.063
46 | 2829.7408
47 | 2825.4944
48 | 2821.357
49 | 2816.93
50 | 2812.7952
51 | 2808.862
52 | 2804.767
53 | 2800.456
54 | 2796.446
55 | 2792.683
56 | 2788.651
57 | 2784.41
58 | 2780.548
59 | 2776.396
60 | 2772.4464
61 | 2768.473
62 | 2764.487
63 | 2760.852
64 | 2757.103
65 | 2753.044
66 | 2749.17
67 | 2745.419
68 | 2741.548
69 | 2737.494
70 | 2733.34
71 | 2729.449
72 | 2725.322
73 | 2721.279
74 | 2716.758
75 | 2712.527
76 | 2708.2736
77 | 2703.851
78 | 2699.172
79 | 2694.77
80 | 2689.954
81 | 2685.101
82 | 2680.144
83 | 2675.338
84 | 2670.302
85 | 2665.335
86 | 2660.132
87 | 2654.511
88 | 2649.346
89 | 2643.431
90 | 2638.285
91 | 2632.243
92 | 2626.169
93 | 2619.423
94 | 2612.408
95 | 2605.201
96 | 2597.706
97 | 2589.345
98 | 2580.7216
99 | 2571.811
100 | 2562.5248
101 | 2552.028
102 | 2541.63
103 | 2530.7856
104 | 2519.643
105 | 2507.759
106 | 2495.759
107 | 2483.507
108 | 2470.418
109 | 2457.446
110 | 2443.3216
111 | 2428.464
112 | 2412.508
113 | 2394.758
114 | 2375.681
115 | 2354.107
116 | 2330.781
117 | 2305.455
118 | 2277.7952
119 | 2247.704
120 | 2215.287
121 | 2179.089
122 | 2139.431
123 | 2094.619
124 | 2042.727
125 | 1983.711
126 | 1916.174
127 | 1837.99
128 | 1750.084
129 | 1663.37
130 | 1576.609
131 | 1488.663
132 | 1406.865
133 | 1324.997
134 | 1240.984
135 | 1148.721
136 | 1070.357
137 | 1000.718
138 | 915.3783
139 | 832.4374
140 | 749.1738
141 | 673.6408
142 | 602.2369
143 | 516.7713
144 | 451.0905
145 | 404.824
146 | 365.836
147 | 339.6219
148 | 313.7972
149 | 292.0099
150 | 275.3755
151 | 260.549
152 | 248.1034
153 | 233.4516
154 | 223.241
155 | 168.7673