## Cycle
Cycle (N) | Capacity (mAh)
1 | 747.4884
2 | 3006.625
3 | 2984.806
4 | 2972.311
5 | 2957.222
6 | 2942.714
7 | 2930.089
8 | 2918.719
9 | 2909.184
10 | 2900.796
11 | 2893.536
12 | 2884.526
13 | 2878.137
14 | 2872.024
15 | 2864.8
16 | 2859.5472
17 | 2854.809
18 | 2850.5
19 | 2846.707
20 | 2842.962
21 | 2840.682
22 | 2838.388
23 | 2838.998
24 | 2911.186
25 | 2912.086
26 | 2908.6336
27 | 2907.931
28 | 2904.39
29 | 2901.774
30 | 2898.147
31 | 2894.357
32 | 2890.128
33 | 2886.393
34 | 2882.335
35 | 2878.283
36 | 2874.22
37 | 2869.7136
38 | 2865.383
39 | 2860.889
40 | 2856.471
41 | 2851.765
42 | 2847.489
43 | 2842.847
44 | 2837.841
45 | 2833.679
46 | 2829.01
47 | 2824.687
48 | 2820.39
49 | 2816.0864
50 | 2811.57
51 | 2807.306
52 | 2802.977
53 | 2798.843
54 | 2794.504
55 | 2790.162
56 | 2785.923
57 | 2781.596
58 | 2777.367
59 | 2773.238
60 | 2769.026
61 | 2764.711
62 | 2760.426
63 | 2756.407
64 | 2752.165
65 | 2748.029
66 | 2743.573
67 | 2739.356
68 | 2734.936
69 | 2730.815
70 | 2726.6144
71 | 2722.1552
72 | 2717.516
73 | 2713.175
74 | 2708.703
75 | 2704.341
76 | 2699.642
77 | 2694.958
78 | 2689.954
79 | 2685.428
80 | 2680.616
81 | 2676.028
82 | 2671.4592
83 | 2666.459
84 | 2661.958
85 | 2656.7936
86 | 2651.673
87 | 2645.745
88 | 2640.721
89 | 2634.998
90 | 2629.8928
91 | 2624.243
92 | 2618.15
93 | 2612.556
94 | 2606.228
95 | 2599.855
96 | 2592.313
97 | 2584.381
98 | 2576.338
99 | 2567.559
100 | 2557.966
101 | 2548.748
102 | 2538.736
103 | 2527.929
104 | 2516.496
105 | 2504.513
106 | 2492.226
107 | 2479.038
108 | 2464.931
109 | 2449.61
110 | 2434.071
111 | 2417.807
112 | 2399.775
113 | 2381.148
114 | 2360.643
115 | 2338.718
116 | 2315.324
117 | 2289.5904
118 | 2260.664
119 | 2229.107
120 | 2193.1
121 | 2152.676
122 | 2107.225
123 | 2054.435
124 | 1996.249
125 | 1932.0416
126 | 1859.838
127 | 1776.025
128 | 1691.692
129 | 1610.6512
130 | 1534.055
131 | 1457.848
132 | 1382.839
133 | 1307.815
134 | 1232.128
135 | 1152.6
136 | 1065.875
137 | 978.6893
138 | 902.7151
139 | 831.3368
140 | 763.6325
141 | 698.3094
142 | 632.2581
143 | 581.4498
144 | 529.6059
145 | 487.3658
146 | 450.8005
147 | 420.5717
148 | 394.8754
149 | 373.5572
150 | 349.9714
151 | 334.8757
152 | 318.1237
153 | 304.0647
154 | 289.4462
155 | 274.2481