## Cycle
Cycle (N) | Capacity (mAh)
1 | 746.9135
2 | 2997.904
3 | 2978.935
4 | 2957.837
5 | 2944.57
6 | 2929.783
7 | 2906.967
8 | 2887.509
9 | 2880.399
10 | 2879.238
11 | 2868.012
12 | 2861.919
13 | 2858.525
14 | 2853.6848
15 | 2849.453
16 | 2847.094
17 | 2844.97
18 | 2844.526
19 | 2843.877
20 | 2927.928
21 | 2927.526
22 | 2924.831
23 | 2923.268
24 | 2918.929
25 | 2916.079
26 | 2912.686
27 | 2908.67
28 | 2903.551
29 | 2900.817
30 | 2897.014
31 | 2892.952
32 | 2889.082
33 | 2885.198
34 | 2880.913
35 | 2877.233
36 | 2873.1392
37 | 2869.016
38 | 2865.0016
39 | 2861.214
40 | 2856.774
41 | 2852.6192
42 | 2848.128
43 | 2843.577
44 | 2839.264
45 | 2834.895
46 | 2830.233
47 | 2825.474
48 | 2821.371
49 | 2817.139
50 | 2812.66
51 | 2808.629
52 | 2804.656
53 | 2800.156
54 | 2796.421
55 | 2792.0992
56 | 2788.024
57 | 2783.981
58 | 2779.967
59 | 2775.996
60 | 2772.208
61 | 2768.31
62 | 2764.4592
63 | 2760.421
64 | 2756.682
65 | 2752.631
66 | 2748.829
67 | 2744.998
68 | 2740.8784
69 | 2737.153
70 | 2733.183
71 | 2729.118
72 | 2725.143
73 | 2720.891
74 | 2716.855
75 | 2712.391
76 | 2708.459
77 | 2704.239
78 | 2699.733
79 | 2695.3184
80 | 2690.799
81 | 2686.761
82 | 2682.089
83 | 2677.41
84 | 2672.47
85 | 2667.862
86 | 2662.769
87 | 2657.813
88 | 2652.538
89 | 2647.691
90 | 2642.033
91 | 2636.58
92 | 2630.84
93 | 2624.908
94 | 2618.726
95 | 2611.551
96 | 2604.138
97 | 2595.873
98 | 2587.706
99 | 2578.955
100 | 2569.9712
101 | 2560.564
102 | 2550.2944
103 | 2539.835
104 | 2528.626
105 | 2517.483
106 | 2505.477
107 | 2493.177
108 | 2480.5008
109 | 2467.011
110 | 2452.694
111 | 2437.922
112 | 2422.546
113 | 2406.107
114 | 2388.192
115 | 2369.337
116 | 2348.564
117 | 2325.4384
118 | 2300.276
119 | 2272.315
120 | 2241.338
121 | 2206.743
122 | 2166.762
123 | 2120.506
124 | 2068.138
125 | 2009.818
126 | 1948.514
127 | 1884.063
128 | 1814.788
129 | 1743.199
130 | 1670.221
131 | 1596.562
132 | 1520.9552
133 | 1444.871
134 | 1370.358
135 | 1286.269
136 | 1189.315
137 | 1092.902
138 | 1008.895
139 | 935.4686
140 | 861.9091
141 | 783.3149
142 | 705.1995
143 | 639.4534
144 | 573.2529
145 | 511.7813
146 | 462.136
147 | 421.0707
148 | 386.6396
149 | 363.619
150 | 334.4523
151 | 314.3534
152 | 296.5126
153 | 266.5477