## Cycle
Cycle (N) | Capacity (mAh)
1 | 747.3403
2 | 2995.756
3 | 2977.182
4 | 2963.488
5 | 2949.718
6 | 2937.042
7 | 2925.484
8 | 2914.744
9 | 2905.8544
10 | 2897.9792
11 | 2891.5792
12 | 2884.9248
13 | 2878.725
14 | 2873.265
15 | 2867.675
16 | 2862.609
17 | 2856.711
18 | 2853.472
19 | 2849.847
20 | 2846.899
21 | 2844.687
22 | 2846.819
23 | 2929.329
24 | 2926.683
25 | 2921.356
26 | 2917
27 | 2912.555
28 | 2908.548
29 | 2904.308
30 | 2900.352
31 | 2895.966
32 | 2891.4944
33 | 2887.638
34 | 2883.5136
35 | 2879.722
36 | 2876.9984
37 | 2872.457
38 | 2867.9616
39 | 2863.43
40 | 2859.57
41 | 2855.1984
42 | 2851.0848
43 | 2846.8752
44 | 2842.699
45 | 2838.301
46 | 2834.075
47 | 2829.412
48 | 2824.829
49 | 2820.302
50 | 2816.223
51 | 2811.851
52 | 2807.388
53 | 2803.127
54 | 2798.6656
55 | 2794.12
56 | 2789.706
57 | 2785.1712
58 | 2780.883
59 | 2776.103
60 | 2771.874
61 | 2767.814
62 | 2763.413
63 | 2759.461
64 | 2755.256
65 | 2751.116
66 | 2747.027
67 | 2742.644
68 | 2738.594
69 | 2734.274
70 | 2730.303
71 | 2725.805
72 | 2721.368
73 | 2717.179
74 | 2712.663
75 | 2708.235
76 | 2703.876
77 | 2699.522
78 | 2694.597
79 | 2690.121
80 | 2685.544
81 | 2681.211
82 | 2676.84
83 | 2672.162
84 | 2667.833
85 | 2662.896
86 | 2658.096
87 | 2652.292
88 | 2646.737
89 | 2640.588
90 | 2634.86
91 | 2628.291
92 | 2621.926
93 | 2615.859
94 | 2609.264
95 | 2602.036
96 | 2594.334
97 | 2586.323
98 | 2577.047
99 | 2567.171
100 | 2557.087
101 | 2546.037
102 | 2534.723
103 | 2523.388
104 | 2510.9792
105 | 2498.261
106 | 2485.12
107 | 2471.552
108 | 2456.796
109 | 2442.28
110 | 2426.164
111 | 2409.363
112 | 2391.718
113 | 2372.573
114 | 2352.682
115 | 2330.764
116 | 2306.983
117 | 2280.4432
118 | 2251.658
119 | 2219.598
120 | 2184.298
121 | 2144.79
122 | 2101.063
123 | 2053.651
124 | 2001.575
125 | 1942.697
126 | 1875.758
127 | 1802.306
128 | 1720.877
129 | 1641.0784
130 | 1565.541
131 | 1489.384
132 | 1421.85
133 | 1356.307
134 | 1287.616
135 | 1216.83
136 | 1142.58
137 | 1049.889
138 | 961.0385
139 | 886.0871
140 | 819.9656
141 | 757.9661
142 | 671.0387
143 | 596.739
144 | 514.7306
145 | 439.4787
146 | 395.1584
147 | 362.6398
148 | 332.8735
149 | 312.3157
150 | 295.2877
151 | 278.9101
152 | 266.111
153 | 254.9394