## Cycle
Cycle (N) | Capacity (mAh)
1 | 743.5595
2 | 2987.434
3 | 2970.811
4 | 2954.729
5 | 2940.5952
6 | 2926.436
7 | 2915.8752
8 | 2906.121
9 | 2897.981
10 | 2889.456
11 | 2881.859
12 | 2875.874
13 | 2869.1792
14 | 2864.158
15 | 2859.724
16 | 2855.652
17 | 2851.916
18 | 2848.857
19 | 2846.9248
20 | 2845.8
21 | 2846.651
22 | 2924.458
23 | 2922.596
24 | 2919.803
25 | 2915.591
26 | 2911.171
27 | 2906.749
28 | 2901.99
29 | 2897.305
30 | 2892.436
31 | 2887.9184
32 | 2883.3872
33 | 2878.24
34 | 2873.3984
35 | 2868.223
36 | 2863.366
37 | 2858.344
38 | 2853.44
39 | 2848.498
40 | 2843.6944
41 | 2838.932
42 | 2834.2
43 | 2829.683
44 | 2825.388
45 | 2820.833
46 | 2815.983
47 | 2811.1248
48 | 2806.437
49 | 2801.655
50 | 2796.97
51 | 2792.076
52 | 2787.48
53 | 2782.755
54 | 2778.15
55 | 2773.305
56 | 2768.986
57 | 2764.569
58 | 2760.218
59 | 2756.026
60 | 2751.9952
61 | 2747.529
62 | 2743.041
63 | 2739.314
64 | 2735.284
65 | 2730.881
66 | 2726.5
67 | 2722.15
68 | 2717.699
69 | 2713.435
70 | 2709.017
71 | 2705.196
72 | 2700.119
73 | 2695.463
74 | 2690.935
75 | 2686.299
76 | 2681.872
77 | 2676.958
78 | 2672.2352
79 | 2668.007
80 | 2663.91
81 | 2658.601
82 | 2653.521
83 | 2648.455
84 | 2643.5728
85 | 2637.844
86 | 2632.3216
87 | 2626.483
88 | 2621.613
89 | 2615.529
90 | 2609.295
91 | 2603.441
92 | 2597.16
93 | 2590.5008
94 | 2583.3136
95 | 2574.478
96 | 2565.726
97 | 2554.469
98 | 2542.519
99 | 2531.097
100 | 2518.432
101 | 2505.78
102 | 2492.239
103 | 2478.838
104 | 2462.9984
105 | 2447.364
106 | 2431.163
107 | 2414.233
108 | 2396.122
109 | 2376.473
110 | 2356.052
111 | 2332.305
112 | 2307.339
113 | 2280.783
114 | 2251.286
115 | 2219.576
116 | 2184.353
117 | 2146.705
118 | 2105.079
119 | 2059.92
120 | 2012.892
121 | 1964.179
122 | 1906.602
123 | 1839.21
124 | 1766.998
125 | 1700.957
126 | 1640.065
127 | 1573.129
128 | 1506.314
129 | 1439.824
130 | 1377.04
131 | 1308.411
132 | 1229.563
133 | 1138.104
134 | 1046.37
135 | 966.9392
136 | 899.0324
137 | 838.4018
138 | 774.8792
139 | 692.417
140 | 619.0217
141 | 556.6787
142 | 506.0511
143 | 454.7397
144 | 412.8184
145 | 384.2479
146 | 349.3795
147 | 328.1229