## Cycle
Cycle (N) | Capacity (mAh)
1 | 745.2212
2 | 3001.294
3 | 2984.998
4 | 2972.798
5 | 2960.879
6 | 2950.6464
7 | 2942.505
8 | 2935.597
9 | 2929.301
10 | 2922.098
11 | 2916.338
12 | 2910.416
13 | 2904.517
14 | 2899.317
15 | 2895.428
16 | 2891.143
17 | 2886.789
18 | 2883.528
19 | 2880.719
20 | 2879.281
21 | 2966.506
22 | 2963.87
23 | 2959.617
24 | 2955.103
25 | 2949.939
26 | 2944.617
27 | 2939.172
28 | 2933.132
29 | 2927.964
30 | 2922.17
31 | 2916.353
32 | 2910.622
33 | 2904.399
34 | 2898.62
35 | 2892.834
36 | 2887.199
37 | 2881.688
38 | 2876.139
39 | 2870.347
40 | 2864.551
41 | 2858.35
42 | 2851.821
43 | 2845.781
44 | 2839.631
45 | 2833.189
46 | 2826.697
47 | 2820.075
48 | 2814.043
49 | 2808.313
50 | 2801.123
51 | 2794.414
52 | 2787.398
53 | 2780.9088
54 | 2774.321
55 | 2767.921
56 | 2761.287
57 | 2755.062
58 | 2749.153
59 | 2741.8912
60 | 2735.908
61 | 2730.275
62 | 2723.3552
63 | 2716.499
64 | 2709.0064
65 | 2703.474
66 | 2696.3488
67 | 2689.77
68 | 2683.566
69 | 2677.4256
70 | 2671.831
71 | 2665.495
72 | 2658.216
73 | 2651.758
74 | 2645.0016
75 | 2637.729
76 | 2631.262
77 | 2623.861
78 | 2618.078
79 | 2610.661
80 | 2602.4272
81 | 2594.963
82 | 2586.953
83 | 2580.316
84 | 2572.348
85 | 2566.4848
86 | 2557.822
87 | 2549.285
88 | 2540.684
89 | 2532.546
90 | 2524.19
91 | 2515.431
92 | 2507.722
93 | 2495.21
94 | 2483.407
95 | 2470.996
96 | 2457.38
97 | 2442.7056
98 | 2429.216
99 | 2410.913
100 | 2392.843
101 | 2373.142
102 | 2350.466
103 | 2326.569
104 | 2300.913
105 | 2271.541
106 | 2241.01
107 | 2208.039
108 | 2172.939
109 | 2133.138
110 | 2094.4816
111 | 2050.946
112 | 2002.173
113 | 1947.957
114 | 1883.818
115 | 1814.109
116 | 1746.744
117 | 1702.4448
118 | 1657.606
119 | 1600.113
120 | 1538.518
121 | 1478.777
122 | 1413.843
123 | 1350.182
124 | 1273.459
125 | 1197.898
126 | 1118.134
127 | 1037.711
128 | 966.4443
129 | 900.9397
130 | 845.5367
131 | 798.6351
132 | 742.9765
133 | 694.0856
134 | 641.0923