## Cycle
Cycle (N) | Capacity (mAh)
1 | 746.2046
2 | 2997.284
3 | 2977.05
4 | 2956.054
5 | 2938.358
6 | 2923.351
7 | 2906.7728
8 | 2888.61
9 | 2877.116
10 | 2866.58
11 | 2858.069
12 | 2852.6448
13 | 2847.007
14 | 2841.096
15 | 2835.961
16 | 2830.721
17 | 2825.4592
18 | 2819.884
19 | 2814.521
20 | 2809.808
21 | 2805.296
22 | 2801.117
23 | 2797.639
24 | 2795.4464
25 | 2793.697
26 | 2851.202
27 | 2849.128
28 | 2846.06
29 | 2840.801
30 | 2834.956
31 | 2828.624
32 | 2822.339
33 | 2815.872
34 | 2809.068
35 | 2802.4464
36 | 2796.067
37 | 2789.855
38 | 2783.5008
39 | 2777.131
40 | 2770.557
41 | 2764.371
42 | 2758.146
43 | 2751.917
44 | 2745.346
45 | 2738.738
46 | 2732.248
47 | 2725.5
48 | 2719.051
49 | 2712.401
50 | 2706.047
51 | 2699.308
52 | 2692.5408
53 | 2685.529
54 | 2678.875
55 | 2671.039
56 | 2663.743
57 | 2656.2016
58 | 2648.455
59 | 2640.76
60 | 2632.659
61 | 2623.732
62 | 2614.239
63 | 2603.948
64 | 2592.97
65 | 2580.0752
66 | 2565.687
67 | 2549.437
68 | 2530.699
69 | 2510.065
70 | 2485.794
71 | 2459.108
72 | 2431.348
73 | 2401.261
74 | 2369.924
75 | 2335.71
76 | 2297.601
77 | 2254.554
78 | 2206.5136
79 | 2151.482
80 | 2090.162
81 | 2026.01
82 | 1957.073
83 | 1885.188
84 | 1814.657
85 | 1746.554
86 | 1681.777
87 | 1618.015
88 | 1550.965
89 | 1487.183
90 | 1423.504
91 | 1364.102
92 | 1308.9496
93 | 1250.18
94 | 1191.967
95 | 1124.5992
96 | 1050.005
97 | 985.1825
98 | 908.7747
99 | 845.2869
100 | 769.8148
101 | 694.5074
102 | 639.826
103 | 580.2736
104 | 540.8108
105 | 503.0675
106 | 468.3111
107 | 436.9229
108 | 414.8321
109 | 388.5212
110 | 372.8078
111 | 346.943
112 | 333.6454
113 | 314.9623
114 | 298.2787
115 | 286.4795
116 | 276.0834
117 | 265.5721
118 | 253.9877
119 | 246.2518
120 | 237.9296
121 | 227.5121
122 | 219.0611
123 | 212.6676
124 | 207.8138
125 | 199.8961
126 | 194.5314
127 | 189.3872
128 | 184.16
129 | 179.2848
130 | 175.2346
131 | 171.3019
132 | 168.3312
133 | 164.8039
134 | 161.8614
135 | 158.1453
136 | 155.4123
137 | 152.0442
138 | 148.1652
139 | 145.4668
140 | 143.0485
141 | 140.5983
142 | 138.5884
143 | 136.6368
144 | 134.6366
145 | 133.4274
146 | 131.7293
147 | 130.4803
148 | 128.8364
149 | 127.7406
150 | 126.3757
151 | 124.6595
152 | 123.6818
153 | 122.804
154 | 121.8171
155 | 120.7927
156 | 120.363
157 | 119.3197
158 | 118.7619
159 | 117.267
160 | 116.5146
161 | 115.6025
162 | 114.8454
163 | 113.977
164 | 112.7958
165 | 112.1716
166 | 111.5551
167 | 110.4007