## Cycle
Cycle (N) | Capacity (mAh)
1 | 748.1528
2 | 2995.259
3 | 2976.506
4 | 2960.234
5 | 2943.866
6 | 2927.588
7 | 2913.056
8 | 2900.019
9 | 2890.622
10 | 2883.078
11 | 2876.52
12 | 2870.265
13 | 2864.596
14 | 2857.856
15 | 2851.2
16 | 2845.145
17 | 2839.581
18 | 2833.269
19 | 2826.26
20 | 2820.405
21 | 2814.389
22 | 2807.546
23 | 2801.716
24 | 2795.9936
25 | 2791.857
26 | 2787.713
27 | 2781.824
28 | 2777.431
29 | 2772.667
30 | 2771.247
31 | 2778.211
32 | 2804.874
33 | 2802.996
34 | 2797.281
35 | 2791.343
36 | 2784.942
37 | 2778.369
38 | 2771.968
39 | 2765.455
40 | 2758.282
41 | 2751.223
42 | 2744.534
43 | 2737.197
44 | 2729.848
45 | 2722.939
46 | 2715.092
47 | 2707.128
48 | 2699.624
49 | 2691.924
50 | 2685.039
51 | 2677.5664
52 | 2670.481
53 | 2662.908
54 | 2655.775
55 | 2648.092
56 | 2640.665
57 | 2632.773
58 | 2624.353
59 | 2615.153
60 | 2606.236
61 | 2596.938
62 | 2587.046
63 | 2576.7136
64 | 2566.904
65 | 2556.293
66 | 2544.264
67 | 2530.372
68 | 2514.488
69 | 2497.587
70 | 2478.66
71 | 2456.59
72 | 2431.902
73 | 2402.91
74 | 2369.076
75 | 2329.4176
76 | 2283.12
77 | 2229.36
78 | 2164.405
79 | 2089.112
80 | 2002.4896
81 | 1919.891
82 | 1847.7904
83 | 1781.517
84 | 1721.224
85 | 1673.129
86 | 1645.196
87 | 1605.048
88 | 1558.062
89 | 1518.65
90 | 1477.619
91 | 1438.961
92 | 1411.916
93 | 1352.122
94 | 1171.077
95 | 991.2119
96 | 833.2004
97 | 737.6753
98 | 664.562
99 | 612.3282
100 | 556.8446
101 | 492.6539
102 | 444.0601
103 | 399.3884
104 | 359.7062
105 | 332.6213
106 | 295.2802
107 | 264.3687
108 | 248.8272
109 | 230.9972
110 | 217.3831
111 | 206.5119
112 | 197.8298
113 | 187.2924
114 | 178.6933
115 | 172.4912
116 | 164.7274
117 | 159.3294
118 | 154.2946
119 | 149.4898
120 | 144.7016
121 | 141.4587
122 | 137.4098
123 | 134.9931
124 | 131.8682
125 | 129.5815
126 | 127.1961
127 | 124.9316
128 | 123.107
129 | 121.6157
130 | 120.2881
131 | 118.7576
132 | 116.9632
133 | 115.7712
134 | 114.3724
135 | 113.767
136 | 112.5623
137 | 111.3688
138 | 111.0177
139 | 110.4076
140 | 109.3192
141 | 108.8337
142 | 107.8538
143 | 107.311
144 | 107.0355
145 | 106.3374
146 | 105.8875
147 | 105.1533
148 | 105.3835
149 | 104.337
150 | 104.2914
151 | 103.6965
152 | 103.2314
153 | 103.1749
154 | 102.4739
155 | 102.031
156 | 101.5012
157 | 101.4029
158 | 100.9135
159 | 100.5122
160 | 99.93879
161 | 99.40797
162 | 99.45803
163 | 98.5998