## Cycle
Cycle (N) | Capacity (mAh)
1 | 750.192
2 | 2983.973
3 | 2965.437
4 | 2947.873
5 | 2932.627
6 | 2919.703
7 | 2907.6656
8 | 2898.1808
9 | 2889.694
10 | 2881.585
11 | 2874.598
12 | 2867.738
13 | 2861.284
14 | 2854.849
15 | 2849.362
16 | 2843.308
17 | 2837.866
18 | 2832.248
19 | 2826.601
20 | 2821.65
21 | 2817.006
22 | 2813.522
23 | 2810.817
24 | 2885.966
25 | 2880.564
26 | 2873.276
27 | 2868.967
28 | 2860.4272
29 | 2853.155
30 | 2844.84
31 | 2836.863
32 | 2829.798
33 | 2822.4656
34 | 2815.044
35 | 2807.138
36 | 2800.061
37 | 2792.758
38 | 2785.116
39 | 2776.723
40 | 2770.0592
41 | 2763.637
42 | 2756.3
43 | 2749.327
44 | 2742.3552
45 | 2735.231
46 | 2727.686
47 | 2720.578
48 | 2714.709
49 | 2709.519
50 | 2703.2656
51 | 2696.31
52 | 2687.605
53 | 2679.117
54 | 2672.14
55 | 2664.55
56 | 2656.524
57 | 2649.146
58 | 2642.171
59 | 2634.361
60 | 2627.346
61 | 2620.604
62 | 2614.7136
63 | 2606.311
64 | 2596.454
65 | 2588.462
66 | 2580.341
67 | 2573.382
68 | 2567.225
69 | 2555.897
70 | 2545.776
71 | 2537.898
72 | 2525.449
73 | 2515.071
74 | 2505.995
75 | 2496.188
76 | 2487.177
77 | 2471.465
78 | 2459.557
79 | 2444.994
80 | 2431.358
81 | 2417.902
82 | 2400.716
83 | 2380.9872
84 | 2360.007
85 | 2336.711
86 | 2316.98
87 | 2290.745
88 | 2267.259
89 | 2242.277
90 | 2209.024
91 | 2175.156
92 | 2136.559
93 | 2092.753
94 | 2042.671
95 | 1985.768
96 | 1941.631
97 | 1892.3232
98 | 1849.092
99 | 1784.926
100 | 1702.615
101 | 1648.5296
102 | 1599.225
103 | 1558.162
104 | 1507.908
105 | 1452.2168
106 | 1398.164
107 | 1335.393
108 | 1274.325
109 | 1215.293
110 | 1152.569
111 | 1090.196
112 | 1030.364
113 | 971.1281
114 | 920.0013
115 | 853.4194
116 | 783.9496
117 | 731.5236
118 | 685.7964
119 | 656.6288
120 | 624.0684
121 | 598.8301
122 | 579.6654
123 | 552.0898
124 | 524.2894
125 | 505.2706
126 | 475.1802
127 | 458.0468
128 | 438.2653
129 | 422.7626
130 | 361.1986